## Magnet Data
MQ1TM-12
25 ºC | [5 empty] | 80 ºC | [5 empty] | 100 ºC | [5 empty] | 120 ºC | [5 empty] | 150 ºC | [5 empty] | 180 ºC
H (kA/m) | B (T) | J (T) | H (kOe) | B (kGs) | J (kGs) | H (kA/m) | B (T) | J (T) | H (kOe) | B (kGs) | J (kGs) | H (kA/m) | B (T) | J (T) | H (kOe) | B (kGs) | J (kGs) | H (kA/m) | B (T) | J (T) | H (kOe) | B (kGs) | J (kGs) | H (kA/m) | B (T) | J (T) | H (kOe) | B (kGs) | J (kGs) | H (kA/m) | B (T) | J (T) | H (kOe) | B (kGs) | J (kGs)
37.0430935 | 0.822976 | 0.776426 | 0.4655 | 8.22976 | 7.76426 | 36.78685556 | 0.784979 | 0.738751 | 0.46228 | 7.84979 | 7.38751 | 39.34605188 | 0.7727352 | 0.7232912 | 0.49444 | 7.727352 | 7.232912 | 37.29376105 | 0.7419398 | 0.6950748 | 0.46865 | 7.419398 | 6.950748 | 35.70062951 | 0.7058034 | 0.6609404 | 0.44863 | 7.058034 | 6.609404 | 38.66964738 | 0.6938901 | 0.6452961 | 0.48594 | 6.938901 | 6.452961
-13.1540781 | 0.7402424 | 0.7567724 | -0.1653 | 7.402424 | 7.567724 | 1.15864112 | 0.7285818 | 0.7271258 | 0.01456 | 7.285818 | 7.271258 | 3.06689758 | 0.714682 | 0.710828 | 0.03854 | 7.14682 | 7.10828 | 0.57932056 | 0.6835375 | 0.6828095 | 0.00728 | 6.835375 | 6.828095 | 0.79656577 | 0.6455371 | 0.6445361 | 0.01001 | 6.455371 | 6.445361 | 3.25867815 | 0.6344029 | 0.6303079 | 0.04095 | 6.344029 | 6.303079
-63.0488571 | 0.6624667 | 0.7416967 | -0.7923 | 6.624667 | 7.416967 | -35.04889388 | 0.6721564 | 0.7162004 | -0.44044 | 6.721564 | 7.162004 | -31.19259246 | 0.6554131 | 0.6946111 | -0.39198 | 6.554131 | 6.946111 | -34.7592336 | 0.6276138 | 0.6712938 | -0.4368 | 6.276138 | 6.712938 | -34.68681853 | 0.5889173 | 0.6325063 | -0.43589 | 5.889173 | 6.325063 | -31.71780066 | 0.5751666 | 0.6150246 | -0.39858 | 5.751666 | 6.150246
-98.4287913 | 0.6052585 | 0.7289485 | -1.2369 | 6.052585 | 7.289485 | -66.69427947 | 0.6224989 | 0.7063099 | -0.83811 | 6.224989 | 7.063099 | -57.82223974 | 0.6130619 | 0.6857239 | -0.72662 | 6.130619 | 6.857239 | -62.42179034 | 0.5819398 | 0.6603818 | -0.78442 | 5.819398 | 6.603818 | -58.6562067 | 0.5476721 | 0.6213821 | -0.7371 | 5.476721 | 6.213821 | -54.38371757 | 0.53743 | 0.605771 | -0.68341 | 5.3743 | 6.05771
-137.588633 | 0.5444722 | 0.7173722 | -1.729 | 5.444722 | 7.173722 | -98.41208013 | 0.572034 | 0.695703 | -1.23669 | 5.72034 | 6.95703 | -88.49121554 | 0.5630496 | 0.6742516 | -1.11202 | 5.630496 | 6.742516 | -91.82230876 | 0.5315877 | 0.6469757 | -1.15388 | 5.315877 | 6.469757 | -85.81185795 | 0.503975 | 0.61181 | -1.07835 | 5.03975 | 6.1181 | -80.88763319 | 0.4927311 | 0.5943781 | -1.01647 | 4.927311 | 5.943781
-178.4872 | 0.4816808 | 0.7059758 | -2.24295 | 4.816808 | 7.059758 | -127.2333 | 0.5235475 | 0.6834345 | -1.59887 | 5.235475 | 6.834345 | -116.9161 | 0.5179051 | 0.6648271 | -1.46922 | 5.179051 | 6.648271 | -119.1228 | 0.489032 | 0.638727 | -1.49695 | 4.89032 | 6.38727 | -113.0399 | 0.4585519 | 0.6006029 | -1.42051 | 4.585519 | 6.006029 | -105.4363 | 0.4487016 | 0.5811976 | -1.32496 | 4.487016 | 5.811976
-218.9322424 | 0.4182406 | 0.6933606 | -2.7512 | 4.182406 | 6.933606 | -157.8648526 | 0.4760064 | 0.6743864 | -1.9838 | 4.760064 | 6.743864 | -145.0418 | 0.4695562 | 0.6518222 | -1.82266 | 4.695562 | 6.518222 | -147.0025921 | 0.4409358 | 0.6256658 | -1.8473 | 4.409358 | 6.256658 | -138.0231 | 0.4142715 | 0.5877175 | -1.73446 | 4.142715 | 5.877175 | -129.1885 | 0.4071225 | 0.5694665 | -1.62344 | 4.071225 | 5.694665
-259.7552434 | 0.3544426 | 0.6808626 | -3.2642 | 3.544426 | 6.808626 | -189.293 | 0.4260149 | 0.6638889 | -2.37874 | 4.260149 | 6.638889 | -174.4392 | 0.4222106 | 0.6414186 | -2.19208 | 4.222106 | 6.414186 | -175.679 | 0.3931454 | 0.6139114 | -2.20766 | 3.931454 | 6.139114 | -163.4408 | 0.3715778 | 0.5769648 | -2.05387 | 3.715778 | 5.769648 | -151.8544 | 0.3693859 | 0.5602129 | -1.90827 | 3.693859 | 5.602129
-298.2347 | 0.2953785 | 0.6701535 | -3.74775 | 2.953785 | 6.701535 | -219.3452 | 0.3757459 | 0.6513849 | -2.75639 | 3.757459 | 6.513849 | -203.0137 | 0.3763746 | 0.6314906 | -2.55116 | 3.763746 | 6.314906 | -202.8346 | 0.3494483 | 0.6043393 | -2.54891 | 3.494483 | 6.043393 | -187.5550313 | 0.3296365 | 0.5653265 | -2.3569 | 3.296365 | 5.653265 | -173.5789 | 0.3274461 | 0.5455731 | -2.18127 | 3.274461 | 5.455731
-335.7314 | 0.2349088 | 0.6568038 | -4.21895 | 2.349088 | 6.568038 | -249.1078408 | 0.3287065 | 0.6417465 | -3.1304 | 3.287065 | 6.417465 | -230.3913304 | 0.3296483 | 0.6191683 | -2.8952 | 3.296483 | 6.191683 | -228.1799 | 0.3066433 | 0.5933843 | -2.86741 | 3.066433 | 5.933843 | -209.9313 | 0.2896173 | 0.5534263 | -2.63809 | 2.896173 | 5.534263 | -195.6655 | 0.2879003 | 0.5337823 | -2.45882 | 2.879003 | 5.337823
-373.9084499 | 0.1763107 | 0.6461807 | -4.6987 | 1.763107 | 6.461807 | -277.2773 | 0.2810556 | 0.6294946 | -3.48439 | 2.810556 | 6.294946 | -259.1154 | 0.2822033 | 0.6078193 | -3.25616 | 2.822033 | 6.078193 | -252.801 | 0.2627251 | 0.5804061 | -3.17681 | 2.627251 | 5.804061 | -232.38 | 0.2487906 | 0.5408096 | -2.92019 | 2.487906 | 5.408096 | -216.6659 | 0.2476036 | 0.5198756 | -2.72272 | 2.476036 | 5.198756
-410.8003471 | 0.1176713 | 0.6339013 | -5.1623 | 1.176713 | 6.339013 | -307.402 | 0.2345727 | 0.6208677 | -3.86295 | 2.345727 | 6.208677 | -285.8199 | 0.2390475 | 0.5982215 | -3.59174 | 2.390475 | 5.982215 | -278.0738688 | 0.21889 | 0.56833 | -3.4944 | 2.1889 | 5.6833 | -252.7285943 | 0.2093295 | 0.5269195 | -3.1759 | 2.093295 | 5.269195 | -235.0593 | 0.2115678 | 0.5069538 | -2.95386 | 2.115678 | 5.069538
-444.4415 | 0.06336672 | 0.6218717 | -5.58505 | 0.6336672 | 6.218717 | -337.1646 | 0.1847772 | 0.6084732 | -4.23696 | 1.847772 | 6.084732 | -311.7763 | 0.192927 | 0.584719 | -3.91792 | 1.92927 | 5.84719 | -302.3329 | 0.1771714 | 0.5570964 | -3.79925 | 1.771714 | 5.570964 | -273.0772 | 0.1717057 | 0.5148667 | -3.43161 | 1.717057 | 5.148667 | -251.4975 | 0.1752828 | 0.4913258 | -3.16043 | 1.752828 | 4.913258
-478.7631 | 0.005543187 | 0.6071782 | -6.01635 | 0.05543187 | 6.071782 | -363.0892 | 0.1428626 | 0.5991366 | -4.56274 | 1.428626 | 5.991366 | -336.6855 | 0.1507296 | 0.5738236 | -4.23094 | 1.507296 | 5.738236 | -323.4057 | 0.1379046 | 0.5443106 | -4.06406 | 1.379046 | 5.443106 | -293.1362 | 0.132718 | 0.501086 | -3.68368 | 1.32718 | 5.01086 | -268.2978 | 0.137717 | 0.474872 | -3.37155 | 1.37717 | 4.74872
-511.4215 | -0.04837014 | 0.5943049 | -6.42675 | -0.4837014 | 5.943049 | -386.8413 | 0.09852737 | 0.5846494 | -4.86122 | 0.9852737 | 5.846494 | -359.201 | 0.1085866 | 0.5599746 | -4.51388 | 1.085866 | 5.599746 | -343.0302 | 0.09824903 | 0.529316 | -4.31067 | 0.9824903 | 5.29316 | -310.6606503 | 0.09626521 | 0.4866552 | -3.9039 | 0.9626521 | 4.866552 | -283.6498 | 0.1015997 | 0.4580467 | -3.56447 | 1.015997 | 4.580467
-541.5095 | -0.09967076 | 0.5808142 | -6.80485 | -0.9967076 | 5.808142 | -411.0279 | 0.05394132 | 0.5704573 | -5.16516 | 0.5394132 | 5.704573 | -378.6496 | 0.07190354 | 0.5477315 | -4.75828 | 0.7190354 | 5.477315 | -362.365 | 0.05998559 | 0.5153496 | -4.55364 | 0.5998559 | 5.153496 | -325.6506 | 0.05775398 | 0.466981 | -4.09227 | 0.5775398 | 4.66981 | -295.9604 | 0.06540084 | 0.4373178 | -3.71917 | 0.6540084 | 4.373178
-569.2540695 | -0.1498311 | 0.5655189 | -7.1535 | -1.498311 | 5.655189 | -431.8111 | 0.01606671 | 0.5586997 | -5.42633 | 0.1606671 | 5.586997 | -399.1455 | 0.02946238 | 0.5310464 | -5.01584 | 0.2946238 | 5.310464 | -379.1653 | 0.02241974 | 0.4988957 | -4.76476 | 0.2241974 | 4.988957 | -338.7577 | 0.02277954 | 0.4484775 | -4.25698 | 0.2277954 | 4.484775 | -307.5468 | 0.02992626 | 0.4164033 | -3.86477 | 0.2992626 | 4.164033
-596.9229924 | -0.1992012 | 0.5509188 | -7.5012 | -1.992012 | 5.509188 | -449.6252 | -0.02269687 | 0.5423221 | -5.65019 | -0.2269687 | 5.423221 | -417.6217 | -0.009606962 | 0.515195 | -5.24802 | -0.09606962 | 5.15195 | -393.5759 | -0.01606328 | 0.4785217 | -4.94585 | -0.1606328 | 4.785217 | -350.3441 | -0.01361374 | 0.4266443 | -4.40258 | -0.1361374 | 4.266443 | -317.4677 | -0.004433696 | 0.3945103 | -3.98944 | -0.04433696 | 3.945103
-621.1144004 | -0.247256 | 0.533264 | -7.8052 | -2.47256 | 5.33264 | -467.0772015 | -0.06201701 | 0.524933 | -5.8695 | -0.6201701 | 5.24933 | -433.3302 | -0.04459936 | 0.4999426 | -5.44542 | -0.4459936 | 4.999426 | -406.5382 | -0.05126035 | 0.4596137 | -5.10874 | -0.5126035 | 4.596137 | -360.1201 | -0.04819632 | 0.4043467 | -4.52543 | -0.4819632 | 4.043467 | -325.7954 | -0.04307988 | 0.3663291 | -4.09409 | -0.4307988 | 3.663291
-640.7699194 | -0.2946109 | 0.5106091 | -8.0522 | -2.946109 | 5.106091 | -483.1533 | -0.09885857 | 0.5082934 | -6.07152 | -0.9885857 | 5.082934 | -447.0938 | -0.08252941 | 0.4793086 | -5.61838 | -0.8252941 | 4.793086 | -417.328 | -0.08704066 | 0.4373923 | -5.24433 | -0.8704066 | 4.373923 | -368.303 | -0.08614643 | 0.3766796 | -4.62826 | -0.8614643 | 3.766796 | -333.0369 | -0.08247703 | 0.336032 | -4.18509 | -0.8247703 | 3.36032
-658.3843 | -0.3367994 | 0.4905556 | -8.27355 | -3.367994 | 4.905556 | -496.3329 | -0.1383152 | 0.4853988 | -6.23714 | -1.383152 | 4.853988 | -459.885 | -0.1191758 | 0.4587362 | -5.77912 | -1.191758 | 4.587362 | -426.3799 | -0.1264111 | 0.4093969 | -5.35808 | -1.264111 | 4.093969 | -375.3273 | -0.1258775 | 0.3457755 | -4.71653 | -1.258775 | 3.457755 | -338.8301 | -0.1213443 | 0.3044447 | -4.25789 | -1.213443 | 3.044447
-673.3527 | -0.3818738 | 0.4642912 | -8.46165 | -3.818738 | 4.642912 | -507.1227 | -0.1750142 | 0.4622588 | -6.37273 | -1.750142 | 4.622588 | -470.5818 | -0.1562333 | 0.4351207 | -5.91354 | -1.562333 | 4.351207 | -434.0559 | -0.163303 | 0.382151 | -5.45454 | -1.63303 | 3.82151 | -381.1929 | -0.1646335 | 0.3143905 | -4.79024 | -1.646335 | 3.143905 | -343.5371 | -0.1618813 | 0.2698227 | -4.31704 | -1.618813 | 2.698227
-685.5240242 | -0.4291519 | 0.4323081 | -8.6146 | -4.291519 | 4.323081 | -516.6815 | -0.2136055 | 0.4356795 | -6.49285 | -2.136055 | 4.356795 | -479.4085 | -0.1961155 | 0.4063305 | -6.02446 | -1.961155 | 4.063305 | -441.1526 | -0.2029228 | 0.3514492 | -5.54372 | -2.029228 | 3.514492 | -386.4068 | -0.2043913 | 0.2811847 | -4.85576 | -2.043913 | 2.811847 | -347.8096 | -0.2012487 | 0.2358243 | -4.37073 | -2.012487 | 2.358243
-695.3517837 | -0.4752898 | 0.3985202 | -8.7381 | -4.752898 | 3.985202 | -524.9368 | -0.2542004 | 0.4054586 | -6.59659 | -2.542004 | 4.054586 | -486.8887 | -0.2325265 | 0.3793195 | -6.11846 | -2.325265 | 3.793195 | -447.0182 | -0.2444349 | 0.3173081 | -5.61743 | -2.444349 | 3.173081 | -390.7517 | -0.2454848 | 0.2455512 | -4.91036 | -2.454848 | 2.455512 | -351.4303 | -0.2425366 | 0.1990864 | -4.41623 | -2.425366 | 1.990864
-703.2139913 | -0.5224421 | 0.3612479 | -8.8369 | -5.224421 | 3.612479 | -531.599 | -0.2963254 | 0.3717056 | -6.68031 | -2.963254 | 3.717056 | -493.5461 | -0.2729328 | 0.3472792 | -6.20212 | -2.729328 | 3.472792 | -451.508 | -0.2871431 | 0.2802419 | -5.67385 | -2.871431 | 2.802419 | -394.4449 | -0.284824 | 0.210853 | -4.95677 | -2.84824 | 2.10853 | -354.3269 | -0.2803441 | 0.1649189 | -4.45263 | -2.803441 | 1.649189
-709.9422 | -0.5712162 | 0.3209288 | -8.92145 | -5.712162 | 3.209288 | -537.4646 | -0.3378374 | 0.3375646 | -6.75402 | -3.378374 | 3.375646 | -499.0067 | -0.3142295 | 0.3128445 | -6.27074 | -3.142295 | 3.128445 | -455.4184 | -0.3279858 | 0.2443132 | -5.72299 | -3.279858 | 2.443132 | -397.9932 | -0.3234671 | 0.1766689 | -5.00136 | -3.234671 | 1.766689 | -357.1511 | -0.3191817 | 0.1296303 | -4.48812 | -3.191817 | 1.296303
-715.6120879 | -0.6197072 | 0.2795628 | -8.9927 | -6.197072 | 2.795628 | -542.1716 | -0.3792931 | 0.3020239 | -6.81317 | -3.792931 | 3.020239 | -503.6444 | -0.3549339 | 0.2779681 | -6.32902 | -3.549339 | 2.779681 | -459.184 | -0.3681324 | 0.2088986 | -5.77031 | -3.681324 | 2.088986 | -400.9622 | -0.3630007 | 0.1408663 | -5.03867 | -3.630007 | 1.408663 | -359.4684 | -0.3523676 | 0.09935643 | -4.51724 | -3.523676 | 0.9935643
-720.4503695 | -0.6666923 | 0.2386577 | -9.0535 | -6.666923 | 2.386577 | -546.082 | -0.4219732 | 0.2642578 | -6.86231 | -4.219732 | 2.642578 | -507.7586 | -0.3955118 | 0.2425602 | -6.38072 | -3.955118 | 2.425602 | -462.3702 | -0.4082508 | 0.1727842 | -5.81035 | -4.082508 | 1.727842 | -403.3519399 | -0.3988314 | 0.1080386 | -5.0687 | -3.988314 | 1.080386 | -361.4236 | -0.3824352 | 0.0717458 | -4.54181 | -3.824352 | 0.717458
-724.6083 | -0.7137521 | 0.1968229 | -9.10575 | -7.137521 | 1.968229 | -549.8476 | -0.4630384 | 0.2279246 | -6.90963 | -4.630384 | 2.279246 | -511.3491 | -0.4350456 | 0.2075384 | -6.42584 | -4.350456 | 2.075384 | -465.2668 | -0.4451396 | 0.1395354 | -5.84675 | -4.451396 | 1.395354 | -405.3796 | -0.4306251 | 0.0787929 | -5.09418 | -4.306251 | 0.787929 | -363.3788 | -0.4097468 | 0.04689125 | -4.56638 | -4.097468 | 0.4689125
-728.0858 | -0.7590898 | 0.1558552 | -9.14945 | -7.590898 | 1.558552 | -553.1787 | -0.5029342 | 0.1922148 | -6.95149 | -5.029342 | 1.922148 | -514.5656 | -0.4733094 | 0.1733166 | -6.46626 | -4.733094 | 1.733166 | -467.6565 | -0.4791329 | 0.1085451 | -5.87678 | -4.791329 | 1.085451 | -407.2624 | -0.4589667 | 0.05281735 | -5.11784 | -4.589667 | 0.5281735 | -364.9719528 | -0.4339401 | 0.02469992 | -4.5864 | -4.339401 | 0.2469992
-731.3365031 | -0.8002597 | 0.1187703 | -9.1903 | -8.002597 | 1.187703 | -556.0753 | -0.5416605 | 0.1571285 | -6.98789 | -5.416605 | 1.571285 | -517.4829 | -0.5101901 | 0.1401019 | -6.50292 | -5.101901 | 1.401019 | -469.829 | -0.510704 | 0.07970402 | -5.90408 | -5.10704 | 0.7970402 | -408.4934 | -0.4846352 | 0.02869577 | -5.13331 | -4.846352 | 0.2869577 | -366.1306 | -0.4542078 | 0.005888208 | -4.60096 | -4.542078 | 0.05888208
-734.2092328 | -0.839275 | 0.08336495 | -9.2264 | -8.39275 | 0.8336495 | -558.7547 | -0.5770459 | 0.1251101 | -7.02156 | -5.770459 | 1.251101 | -519.876541 | -0.5432742 | 0.1100258 | -6.533 | -5.432742 | 1.100258 | -471.5669 | -0.5401869 | 0.05240515 | -5.92592 | -5.401869 | 0.5240515 | -409.7245 | -0.506629 | 0.00824898 | -5.14878 | -5.06629 | 0.0824898
-736.4016 | -0.873873 | 0.05152202 | -9.25395 | -8.73873 | 0.5152202 | -560.9995 | -0.6094243 | 0.09555266 | -7.04977 | -6.094243 | 0.9555266 | -522.2702 | -0.5745234 | 0.08178459 | -6.56308 | -5.745234 | 0.8178459 | -472.9428 | -0.5647141 | 0.02960689 | -5.94321 | -5.647141 | 0.2960689 | -410.4486 | -0.5257272 | -0.009939208 | -5.15788 | -5.257272 | -0.09939208
-738.3671 | -0.9043032 | 0.02356181 | -9.27865 | -9.043032 | 0.2356181 | -563.0996 | -0.6392694 | 0.06834665 | -7.07616 | -6.392694 | 0.6834665 | -524.1403 | -0.6028935 | 0.05576449 | -6.58658 | -6.028935 | 0.5576449 | -474.029 | -0.5860118 | 0.00967417 | -5.95686 | -5.860118 | 0.0967417
-739.8034959 | -0.9318966 | -0.002226607 | -9.2967 | -9.318966 | -0.02226607 | -565.0548 | -0.6665809 | 0.0434921 | -7.10073 | -6.665809 | 0.434921 | -525.6363 | -0.6290761 | 0.03146193 | -6.60538 | -6.290761 | 0.3146193 | -474.7532 | -0.60511 | -0.008514018 | -5.96596 | -6.0511 | -0.08514018
[6 empty] | -566.3583 | -0.6912195 | 0.02049153 | -7.11711 | -6.912195 | 0.2049153 | -526.7584 | -0.6503186 | 0.01162941 | -6.61948 | -6.503186 | 0.1162941
[6 empty] | -567.5169 | -0.7114872 | 0.001679818 | -7.13167 | -7.114872 | 0.01679818 | -527.4316 | -0.6694866 | -0.00669256 | -6.62794 | -6.694866 | -0.0669256
[6 empty] | -577.3996 | -0.7270466 | -0.001460627 | -7.25586 | -7.270466 | -0.01460627