## MQ1-13
MQ1TM-13
Type | Test time (hr)
| 0 | 1 | 2 | 4 | 24 | 100 | 200 | 500 | 1000
80oC | 0 | -1.14408 | -1.242383 | -1.247752 | -1.381059 | -1.737053 | -1.879991 | -2.485413 | -2.921109
120oC | 0 | -2.625804 | -3.071956 | -3.271206 | -4.199231 | -6.077557 | -7.360987 | -9.851616 | -12.20291
150oC | 0 | -4.9 | -5.5 | -6.3 | -9.3 | -13.5 | -16.1 | -21.4 | -27.4
Time/Temp | 0 | 80 | 120 | 150
1 hr | 0 | -1.14408 | -2.625804 | -4.9
100 hr | 0 | -1.737053 | -6.077557 | -13.5
80oC
120oC
150oC