## Magnet Data
MQ1TM-13
25 ºC | [5 empty] | 80 ºC | [5 empty] | 100 ºC | [5 empty] | 120 ºC | [5 empty] | 150 ºC | [5 empty] | 180 ºC
H (kA/m) | B (T) | J (T) | H (kOe) | B (kGs) | J (kGs) | H (kA/m) | B (T) | J (T) | H (kOe) | B (kGs) | J (kGs) | H (kA/m) | B (T) | J (T) | H (kOe) | B (kGs) | J (kGs) | H (kA/m) | B (T) | J (T) | H (kOe) | B (kGs) | J (kGs) | H (kA/m) | B (T) | J (T) | H (kOe) | B (kGs) | J (kGs) | H (kA/m) | B (T) | J (T) | H (kOe) | B (kGs) | J (kGs)
2.1 | 0.7987279 | 0.796089 | 0.02638938 | 7.987279 | 7.96089 | 2.3 | 0.7674651 | 0.7645748 | 0.02890265 | 7.674651 | 7.645748 | [6 empty] | 2.5 | 0.7433513 | 0.7402097 | 0.03141593 | 7.433513 | 7.402097 | 1.1 | 0.7116027 | 0.7102204 | 0.01382301 | 7.116027 | 7.102204 |  | 0
1.6 | 0.798372 | 0.7963614 | 0.02010619 | 7.98372 | 7.963614 | 1.2 | 0.7658091 | 0.7643011 | 0.01507964 | 7.658091 | 7.643011 | [6 empty] | 1.4 | 0.7415586 | 0.7397993 | 0.01759292 | 7.415586 | 7.397993 | 0.2 | 0.7100775 | 0.7098262 | 0.002513274 | 7.100775 | 7.098262
-0.9 | 0.7948219 | 0.7959529 | -0.01130973 | 7.948219 | 7.959529 | -0.7 | 0.7626007 | 0.7634803 | -0.008796459 | 7.626007 | 7.634803 | [6 empty] | 0.2 | 0.7395033 | 0.739252 | 0.002513274 | 7.395033 | 7.39252 | -1.5 | 0.7071526 | 0.7090376 | -0.01884956 | 7.071526 | 7.090376
-2.9 | 0.7916277 | 0.7952719 | -0.03644247 | 7.916277 | 7.952719 | -2.1 | 0.7602941 | 0.762933 | -0.02638938 | 7.602941 | 7.62933 | [6 empty] | -0.7 | 0.737962 | 0.7388416 | -0.008796459 | 7.37962 | 7.388416 | -2.5 | 0.7055018 | 0.7086434 | -0.03141593 | 7.055018 | 7.086434
-4.4 | 0.7893342 | 0.7948634 | -0.05529203 | 7.893342 | 7.948634 | -2.7 | 0.7592665 | 0.7626594 | -0.0339292 | 7.592665 | 7.626594 | [6 empty] | -1.3 | 0.7369344 | 0.738568 | -0.01633628 | 7.369344 | 7.38568 | -3.9 | 0.7030854 | 0.7079863 | -0.04900885 | 7.030854 | 7.079863
-5.7 | 0.7872921 | 0.7944549 | -0.07162831 | 7.872921 | 7.944549 | -3.7 | 0.7575993 | 0.7622489 | -0.04649557 | 7.575993 | 7.622489 | [6 empty] | -2 | 0.735781 | 0.7382943 | -0.02513274 | 7.35781 | 7.382943 | -5.5 | 0.7004177 | 0.7073292 | -0.06911504 | 7.004177 | 7.073292
-7.2 | 0.7848624 | 0.7939102 | -0.09047787 | 7.848624 | 7.939102 | -4.9 | 0.755681 | 0.7618385 | -0.06157522 | 7.55681 | 7.618385 | [6 empty] | -3.3 | 0.7336002 | 0.7377471 | -0.04146902 | 7.336002 | 7.377471 | -6.5 | 0.6986354 | 0.7068035 | -0.08168141 | 6.986354 | 7.068035
-9 | 0.7820558 | 0.7933655 | -0.1130973 | 7.820558 | 7.933655 | -6.3 | 0.7532377 | 0.7611545 | -0.07916813 | 7.532377 | 7.611545 | [6 empty] | -4.6 | 0.7314193 | 0.7371998 | -0.0578053 | 7.314193 | 7.371998 | -7.6 | 0.6967274 | 0.7062778 | -0.09550442 | 6.967274 | 7.062778
-10.7 | 0.7793748 | 0.7928208 | -0.1344602 | 7.793748 | 7.928208 | -7.5 | 0.7513192 | 0.760744 | -0.09424778 | 7.513192 | 7.60744 | [6 empty] | -5.9 | 0.7292384 | 0.7366526 | -0.07414159 | 7.292384 | 7.366526 | -8.8 | 0.6946938 | 0.7057522 | -0.1105841 | 6.946938 | 7.057522
-12.2 | 0.7768089 | 0.7921399 | -0.1533097 | 7.768089 | 7.921399 | -8.9 | 0.7490127 | 0.7601968 | -0.1118407 | 7.490127 | 7.601968 | [6 empty] | -7.1 | 0.7271833 | 0.7361054 | -0.08922123 | 7.271833 | 7.361054 | -10.3 | 0.6921517 | 0.7050951 | -0.1294336 | 6.921517 | 7.050951
-13.2 | 0.7751438 | 0.7917314 | -0.1658761 | 7.751438 | 7.917314 | -9.9 | 0.7472088 | 0.7596495 | -0.1244071 | 7.472088 | 7.596495 | [6 empty] | -9 | 0.7239748 | 0.7352845 | -0.1130973 | 7.239748 | 7.352845 | -11.5 | 0.6899867 | 0.704438 | -0.1445133 | 6.899867 | 7.04438
-14.4 | 0.7733634 | 0.791459 | -0.1809557 | 7.733634 | 7.91459 | -10.1 | 0.7468207 | 0.7595127 | -0.1269203 | 7.468207 | 7.595127 | [6 empty] | -10 | 0.7221709 | 0.7347373 | -0.1256637 | 7.221709 | 7.347373 | -12.4 | 0.6884614 | 0.7040437 | -0.155823 | 6.884614 | 7.040437
-15.9 | 0.7709338 | 0.7909143 | -0.1998053 | 7.709338 | 7.909143 | -10.9 | 0.7455418 | 0.7592391 | -0.1369734 | 7.455418 | 7.592391 | [6 empty] | -10.7 | 0.7210176 | 0.7344636 | -0.1344602 | 7.210176 | 7.344636 | -13.9 | 0.6859193 | 0.7033866 | -0.1746726 | 6.859193 | 7.033866
-17.2 | 0.7687554 | 0.7903696 | -0.2161416 | 7.687554 | 7.903696 | -12.4 | 0.7431096 | 0.7586919 | -0.155823 | 7.431096 | 7.586919 | [6 empty] | -12.1 | 0.7187111 | 0.7339164 | -0.1520531 | 7.187111 | 7.339164 | -15.4 | 0.6833774 | 0.7027296 | -0.1935221 | 6.833774 | 7.027296
-18.8 | 0.7662001 | 0.7898249 | -0.2362478 | 7.662001 | 7.898249 | -14.2 | 0.7400268 | 0.757871 | -0.1784425 | 7.400268 | 7.57871 | [6 empty] | -13.7 | 0.7160164 | 0.7332323 | -0.1721593 | 7.160164 | 7.332323 | -16.9 | 0.6807039 | 0.7019411 | -0.2123717 | 6.807039 | 7.019411
-20.4 | 0.7636448 | 0.7892802 | -0.256354 | 7.636448 | 7.892802 | -15.6 | 0.7377202 | 0.7573237 | -0.1960354 | 7.377202 | 7.573237 | [6 empty] | -15.3 | 0.7131849 | 0.7324114 | -0.1922655 | 7.131849 | 7.324114 | -17.6 | 0.6795614 | 0.7016782 | -0.2211681 | 6.795614 | 7.016782
-22.3 | 0.7605763 | 0.7885993 | -0.2802301 | 7.605763 | 7.885993 | -17 | 0.7354137 | 0.7567765 | -0.2136283 | 7.354137 | 7.567765 | [6 empty] | -16.6 | 0.711004 | 0.7318642 | -0.2086018 | 7.11004 | 7.318642 | -18.7 | 0.6776534 | 0.7011525 | -0.2349911 | 6.776534 | 7.011525
-23.4 | 0.7586493 | 0.7880546 | -0.2940531 | 7.586493 | 7.880546 | -18.1 | 0.7334841 | 0.7562292 | -0.2274513 | 7.334841 | 7.562292 | [6 empty] | -18 | 0.7085606 | 0.7311801 | -0.2261947 | 7.085606 | 7.311801 | -20.1 | 0.6752371 | 0.7004955 | -0.252584 | 6.752371 | 7.004955
-23.6 | 0.7581257 | 0.7877823 | -0.2965663 | 7.581257 | 7.877823 | -19.1 | 0.731817 | 0.7558188 | -0.2400177 | 7.31817 | 7.558188 | [6 empty] | -18.7 | 0.7074074 | 0.7309065 | -0.2349911 | 7.074074 | 7.309065 | -21.3 | 0.6732034 | 0.6999698 | -0.2676637 | 6.732034 | 6.999698
-23.7 | 0.7578638 | 0.7876461 | -0.297823 | 7.578638 | 7.876461 | -20.1 | 0.73015 | 0.7554084 | -0.252584 | 7.3015 | 7.554084 | [6 empty] | -19.4 | 0.7062541 | 0.7306329 | -0.2437876 | 7.062541 | 7.306329 | -22.8 | 0.67053 | 0.6991813 | -0.2865133 | 6.7053 | 6.991813
-23.8 | 0.7576019 | 0.7875099 | -0.2990796 | 7.576019 | 7.875099 | -21.2 | 0.7283572 | 0.7549979 | -0.2664071 | 7.283572 | 7.549979 | [6 empty] | -21 | 0.7035594 | 0.7299488 | -0.2638938 | 7.035594 | 7.299488 | -24.3 | 0.6679879 | 0.6985242 | -0.3053628 | 6.679879 | 6.985242
-23.9 | 0.7574763 | 0.7875099 | -0.3003363 | 7.574763 | 7.875099 | -22.8 | 0.7256625 | 0.7543138 | -0.2865133 | 7.256625 | 7.543138 | [6 empty] | -22.6 | 0.7007279 | 0.7291279 | -0.284 | 7.007279 | 7.291279 | -25.7 | 0.6655715 | 0.6978671 | -0.3229557 | 6.655715 | 6.978671
-24 | 0.7572144 | 0.7873737 | -0.3015929 | 7.572144 | 7.873737 | -23.8 | 0.7239954 | 0.7539034 | -0.2990796 | 7.239954 | 7.539034 | [6 empty] | -24.2 | 0.6980333 | 0.7284439 | -0.3041062 | 6.980333 | 7.284439 | -26.3 | 0.6645547 | 0.6976043 | -0.3304955 | 6.645547 | 6.976043
-24.1 | 0.7570887 | 0.7873737 | -0.3028495 | 7.570887 | 7.873737 | -23.7 | 0.7239843 | 0.7537666 | -0.297823 | 7.239843 | 7.537666 | [6 empty] | -25 | 0.6966176 | 0.7280335 | -0.3141593 | 6.966176 | 7.280335 | -26.4 | 0.6642977 | 0.6974729 | -0.3317522 | 6.642977 | 6.974729
-24.2 | 0.7568269 | 0.7872375 | -0.3041062 | 7.568269 | 7.872375 | -23.8 | 0.7238586 | 0.7537666 | -0.2990796 | 7.238586 | 7.537666 | [6 empty] | -24.9 | 0.6967432 | 0.7280335 | -0.3129026 | 6.967432 | 7.280335 | -26.5 | 0.664172 | 0.6974729 | -0.3330088 | 6.64172 | 6.974729
-24.3 | 0.7567012 | 0.7872375 | -0.3053628 | 7.567012 | 7.872375 | -23.9 | 0.723733 | 0.7537666 | -0.3003363 | 7.23733 | 7.537666 | [6 empty] | -25 | 0.6966176 | 0.7280335 | -0.3141593 | 6.966176 | 7.280335 | -26.6 | 0.6640464 | 0.6974729 | -0.3342655 | 6.640464 | 6.974729
-24.4 | 0.7564394 | 0.7871013 | -0.3066194 | 7.564394 | 7.871013 | -24 | 0.7236073 | 0.7537666 | -0.3015929 | 7.236073 | 7.537666 | [6 empty] | -25.1 | 0.696355 | 0.7278966 | -0.3154159 | 6.96355 | 7.278966 | -26.7 | 0.6639207 | 0.6974729 | -0.3355221 | 6.639207 | 6.974729
-24.6 | 0.7563242 | 0.7872375 | -0.3091327 | 7.563242 | 7.872375 | -24.1 | 0.7233448 | 0.7536298 | -0.3028495 | 7.233448 | 7.536298 | [6 empty] | -25.2 | 0.6962293 | 0.7278966 | -0.3166725 | 6.962293 | 7.278966 | -26.6 | 0.6640464 | 0.6974729 | -0.3342655 | 6.640464 | 6.974729
-26.4 | 0.75379 | 0.7869652 | -0.3317522 | 7.5379 | 7.869652 | -24.2 | 0.7232192 | 0.7536298 | -0.3041062 | 7.232192 | 7.536298 | [6 empty] | -25.1 | 0.696355 | 0.7278966 | -0.3154159 | 6.96355 | 7.278966 | -26.7 | 0.6639207 | 0.6974729 | -0.3355221 | 6.639207 | 6.974729
-29.6 | 0.7488154 | 0.7860119 | -0.3719646 | 7.488154 | 7.860119 | -24.1 | 0.7233448 | 0.7536298 | -0.3028495 | 7.233448 | 7.536298 | [6 empty] | -25.2 | 0.6962293 | 0.7278966 | -0.3166725 | 6.962293 | 7.278966 | -26.8 | 0.663795 | 0.6974729 | -0.3367787 | 6.63795 | 6.974729
-32.2 | 0.7444588 | 0.7849225 | -0.4046371 | 7.444588 | 7.849225 | -24.2 | 0.7232192 | 0.7536298 | -0.3041062 | 7.232192 | 7.536298 | [6 empty] | -25.3 | 0.6961037 | 0.7278966 | -0.3179292 | 6.961037 | 7.278966 | -26.7 | 0.6639207 | 0.6974729 | -0.3355221 | 6.639207 | 6.974729
-33.9 | 0.7416416 | 0.7842416 | -0.426 | 7.416416 | 7.842416 | -24.1 | 0.7233448 | 0.7536298 | -0.3028495 | 7.233448 | 7.536298 | [6 empty] | -25.4 | 0.695978 | 0.7278966 | -0.3191858 | 6.95978 | 7.278966 | -26.8 | 0.6639264 | 0.6976043 | -0.3367787 | 6.639264 | 6.976043
-35.8 | 0.7385732 | 0.7835608 | -0.4498761 | 7.385732 | 7.835608 | -24.2 | 0.7232192 | 0.7536298 | -0.3041062 | 7.232192 | 7.536298 | [6 empty] | -25.5 | 0.6958524 | 0.7278966 | -0.3204425 | 6.958524 | 7.278966 | -26.7 | 0.6639207 | 0.6974729 | -0.3355221 | 6.639207 | 6.974729
-37.5 | 0.7358921 | 0.783016 | -0.4712389 | 7.358921 | 7.83016 | -24.1 | 0.7233448 | 0.7536298 | -0.3028495 | 7.233448 | 7.536298 | [6 empty] | -27.1 | 0.6931577 | 0.7272126 | -0.3405486 | 6.931577 | 7.272126 | -26.8 | 0.663795 | 0.6974729 | -0.3367787 | 6.63795 | 6.974729
-39.4 | 0.7328237 | 0.7823352 | -0.495115 | 7.328237 | 7.823352 | -24.2 | 0.7232192 | 0.7536298 | -0.3041062 | 7.232192 | 7.536298 | [6 empty] | -29.5 | 0.6891841 | 0.7262549 | -0.3707079 | 6.891841 | 7.262549 | -26.7 | 0.6639207 | 0.6974729 | -0.3355221 | 6.639207 | 6.974729
-41.3 | 0.7297552 | 0.7816543 | -0.5189911 | 7.297552 | 7.816543 | -24.1 | 0.7233448 | 0.7536298 | -0.3028495 | 7.233448 | 7.536298 | [6 empty] | -30.9 | 0.6867407 | 0.7255708 | -0.3883009 | 6.867407 | 7.255708 | -26.8 | 0.663795 | 0.6974729 | -0.3367787 | 6.63795 | 6.974729
-43.1 | 0.7268123 | 0.7809734 | -0.5416106 | 7.268123 | 7.809734 | -24.2 | 0.7232192 | 0.7536298 | -0.3041062 | 7.232192 | 7.536298 | [6 empty] | -31.6 | 0.6855875 | 0.7252972 | -0.3970973 | 6.855875 | 7.252972 | -27.1 | 0.663418 | 0.6974729 | -0.3405486 | 6.63418 | 6.974729
-44.3 | 0.7247597 | 0.7804287 | -0.5566902 | 7.247597 | 7.804287 | -25.6 | 0.7209126 | 0.7530825 | -0.3216991 | 7.209126 | 7.530825 | [6 empty] | -32.8 | 0.6835323 | 0.72475 | -0.412177 | 6.835323 | 7.2475 | -29.1 | 0.6601162 | 0.6966843 | -0.3656814 | 6.601162 | 6.966843
-45.4 | 0.7229689 | 0.7800202 | -0.5705132 | 7.229689 | 7.800202 | -28.3 | 0.7164253 | 0.7519881 | -0.3556283 | 7.164253 | 7.519881 | [6 empty] | -34.2 | 0.6810889 | 0.7240659 | -0.4297699 | 6.810889 | 7.240659 | -31.5 | 0.6559174 | 0.6955015 | -0.3958407 | 6.559174 | 6.955015
-47.1 | 0.7202879 | 0.7794755 | -0.5918761 | 7.202879 | 7.794755 | -29.9 | 0.7137306 | 0.751304 | -0.3757345 | 7.137306 | 7.51304 | [6 empty] | -36.7 | 0.6769896 | 0.7231082 | -0.4611858 | 6.769896 | 7.231082 | -32.8 | 0.6537582 | 0.6949759 | -0.412177 | 6.537582 | 6.949759
-49.1 | 0.7170937 | 0.7787946 | -0.6170088 | 7.170937 | 7.787946 | -30.5 | 0.712703 | 0.7510304 | -0.3832743 | 7.12703 | 7.510304 | [6 empty] | -40.1 | 0.6712122 | 0.7216033 | -0.5039115 | 6.712122 | 7.216033 | -33.7 | 0.652233 | 0.6945817 | -0.4234867 | 6.52233 | 6.945817
-51.2 | 0.7137739 | 0.7781137 | -0.6433982 | 7.137739 | 7.781137 | -31.6 | 0.7109103 | 0.75062 | -0.3970973 | 7.109103 | 7.5062 | [6 empty] | -42.1 | 0.6677412 | 0.7206456 | -0.5290442 | 6.677412 | 7.206456 | -35.7 | 0.6487998 | 0.6936617 | -0.4486194 | 6.487998 | 6.936617
-52.8 | 0.7110824 | 0.7774328 | -0.6635044 | 7.110824 | 7.774328 | -33 | 0.7086037 | 0.7500727 | -0.4146902 | 7.086037 | 7.500727 | [6 empty] | -42.4 | 0.6672274 | 0.7205088 | -0.5328141 | 6.672274 | 7.205088 | -37.4 | 0.645875 | 0.6928732 | -0.4699823 | 6.45875 | 6.928732
-54.7 | 0.7081501 | 0.7768881 | -0.6873805 | 7.081501 | 7.768881 | -34.6 | 0.705909 | 0.7493886 | -0.4347964 | 7.05909 | 7.493886 | [6 empty] | -42.8 | 0.6665878 | 0.7203719 | -0.5378407 | 6.665878 | 7.203719 | -38.7 | 0.6435842 | 0.6922161 | -0.4863185 | 6.435842 | 6.922161
-56.4 | 0.7053329 | 0.7762072 | -0.7087433 | 7.053329 | 7.762072 | -35.9 | 0.7037281 | 0.7488414 | -0.4511327 | 7.037281 | 7.488414 | [6 empty] | -44.3 | 0.6641557 | 0.7198247 | -0.5566902 | 6.641557 | 7.198247 | -39.6 | 0.6420591 | 0.6918219 | -0.4976283 | 6.420591 | 6.918219
-57.5 | 0.7034059 | 0.7756625 | -0.7225663 | 7.034059 | 7.756625 | -38.1 | 0.7001426 | 0.7480205 | -0.4787787 | 7.001426 | 7.480205 | [6 empty] | -45.6 | 0.661838 | 0.7191407 | -0.5730265 | 6.61838 | 7.191407 | -41 | 0.6396427 | 0.6911648 | -0.5152212 | 6.396427 | 6.911648
-59.3 | 0.7007354 | 0.775254 | -0.7451858 | 7.007354 | 7.75254 | -40.3 | 0.6964203 | 0.7470628 | -0.5064247 | 6.964203 | 7.470628 | [6 empty] | -46.8 | 0.6597828 | 0.7185934 | -0.5881061 | 6.597828 | 7.185934 | -42.4 | 0.6373577 | 0.6906391 | -0.5328141 | 6.373577 | 6.906391
-61 | 0.6979182 | 0.7745731 | -0.7665486 | 6.979182 | 7.745731 | -41.3 | 0.6947533 | 0.7466524 | -0.5189911 | 6.947533 | 7.466524 | [6 empty] | -47.3 | 0.6590177 | 0.7184566 | -0.5943893 | 6.590177 | 7.184566 | -44.8 | 0.633159 | 0.6894563 | -0.5629734 | 6.33159 | 6.894563
-62.6 | 0.6953629 | 0.7740284 | -0.7866548 | 6.953629 | 7.740284 | -42.2 | 0.6932118 | 0.7462419 | -0.5303008 | 6.932118 | 7.462419 | [6 empty] | -47.7 | 0.6583782 | 0.7183198 | -0.5994159 | 6.583782 | 7.183198 | -46.6 | 0.6301085 | 0.6886678 | -0.5855929 | 6.301085 | 6.886678
-64 | 0.6930589 | 0.7734837 | -0.8042477 | 6.930589 | 7.734837 | -43.3 | 0.6914191 | 0.7458315 | -0.5441238 | 6.914191 | 7.458315 | [6 empty] | -48.5 | 0.6569625 | 0.7179094 | -0.609469 | 6.569625 | 7.179094 | -46.9 | 0.6294687 | 0.688405 | -0.5893628 | 6.294687 | 6.88405
-65.2 | 0.6911425 | 0.7730752 | -0.8193274 | 6.911425 | 7.730752 | -44.7 | 0.6891126 | 0.7452843 | -0.5617168 | 6.891126 | 7.452843 | [6 empty] | -49.5 | 0.6552954 | 0.7174989 | -0.6220353 | 6.552954 | 7.174989 | -47.7 | 0.6282006 | 0.6881422 | -0.5994159 | 6.282006 | 6.881422
-66.9 | 0.6884614 | 0.7725304 | -0.8406902 | 6.884614 | 7.725304 | -45.9 | 0.6870574 | 0.744737 | -0.5767964 | 6.870574 | 7.44737 | [6 empty] | -50.9 | 0.6529888 | 0.7169516 | -0.6396283 | 6.529888 | 7.169516 | -49 | 0.6260413 | 0.6876165 | -0.6157522 | 6.260413 | 6.876165
-68.7 | 0.6856547 | 0.7719857 | -0.8633097 | 6.856547 | 7.719857 | -47.1 | 0.6850021 | 0.7441897 | -0.5918761 | 6.850021 | 7.441897 | [6 empty] | -52 | 0.6510593 | 0.7164044 | -0.6534513 | 6.510593 | 7.164044 | -50.4 | 0.6236249 | 0.6869594 | -0.6333451 | 6.236249 | 6.869594
-70.7 | 0.6824606 | 0.7713048 | -0.8884424 | 6.824606 | 7.713048 | -47.5 | 0.6843627 | 0.744053 | -0.5969026 | 6.843627 | 7.44053 | [6 empty] | -53.2 | 0.6490041 | 0.7158572 | -0.6685309 | 6.490041 | 7.158572 | -51.4 | 0.6218426 | 0.6864337 | -0.6459114 | 6.218426 | 6.864337
-72.6 | 0.6793921 | 0.770624 | -0.9123185 | 6.793921 | 7.70624 | -48.3 | 0.6830837 | 0.7437793 | -0.6069557 | 6.830837 | 7.437793 | [6 empty] | -54.1 | 0.6475994 | 0.7155835 | -0.6798407 | 6.475994 | 7.155835 | -52 | 0.6208258 | 0.6861709 | -0.6534513 | 6.208258 | 6.861709
-74.5 | 0.6764598 | 0.7700793 | -0.9361946 | 6.764598 | 7.700793 | -49.7 | 0.6807772 | 0.7432321 | -0.6245486 | 6.807772 | 7.432321 | [6 empty] | -54.8 | 0.6463094 | 0.7151731 | -0.6886371 | 6.463094 | 7.151731 | -52.7 | 0.6196833 | 0.6859081 | -0.6622477 | 6.196833 | 6.859081
-76.2 | 0.6736427 | 0.7693984 | -0.9575574 | 6.736427 | 7.693984 | -51 | 0.6785963 | 0.7426848 | -0.6408849 | 6.785963 | 7.426848 | [6 empty] | -55.8 | 0.6446424 | 0.7147627 | -0.7012035 | 6.446424 | 7.147627 | -53.7 | 0.617901 | 0.6853824 | -0.6748141 | 6.17901 | 6.853824
-77.7 | 0.6713492 | 0.7689899 | -0.976407 | 6.713492 | 7.689899 | -52.1 | 0.6766668 | 0.7421376 | -0.6547079 | 6.766668 | 7.421376 | [6 empty] | -56.9 | 0.6428496 | 0.7143522 | -0.7150265 | 6.428496 | 7.143522 | -55.1 | 0.615616 | 0.6848567 | -0.692407 | 6.15616 | 6.848567
-79.4 | 0.6686681 | 0.7684451 | -0.9977698 | 6.686681 | 7.684451 | -53 | 0.6752622 | 0.741864 | -0.6660176 | 6.752622 | 7.41864 | [6 empty] | -58.2 | 0.6406687 | 0.713805 | -0.7313628 | 6.406687 | 7.13805 | -56.1 | 0.6138337 | 0.684331 | -0.7049734 | 6.138337 | 6.84331
-81.1 | 0.6659871 | 0.7679004 | -1.019133 | 6.659871 | 7.679004 | -53.7 | 0.6741089 | 0.7415903 | -0.6748141 | 6.741089 | 7.415903 | [6 empty] | -59.2 | 0.6390017 | 0.7133946 | -0.7439291 | 6.390017 | 7.133946 | -56.8 | 0.6126912 | 0.6840682 | -0.7137699 | 6.126912 | 6.840682
-83.1 | 0.662793 | 0.7672195 | -1.044265 | 6.62793 | 7.672195 | -55 | 0.6719281 | 0.7410431 | -0.6911504 | 6.719281 | 7.410431 | [6 empty] | -60.3 | 0.6372089 | 0.7129841 | -0.7577521 | 6.372089 | 7.129841 | -57.9 | 0.6107832 | 0.6835425 | -0.7275929 | 6.107832 | 6.835425
-84.9 | 0.6598502 | 0.7665387 | -1.066885 | 6.598502 | 7.665387 | -56.1 | 0.6701354 | 0.7406327 | -0.7049734 | 6.701354 | 7.406327 | [6 empty] | -61.2 | 0.6356675 | 0.7125737 | -0.7690619 | 6.356675 | 7.125737 | -59.1 | 0.6087496 | 0.6830169 | -0.7426725 | 6.087496 | 6.830169
-86.3 | 0.6576823 | 0.7661301 | -1.084478 | 6.576823 | 7.661301 | -56.8 | 0.668982 | 0.740359 | -0.7137699 | 6.68982 | 7.40359 | [6 empty] | -61.9 | 0.6345142 | 0.7123 | -0.7778583 | 6.345142 | 7.123 | -60.3 | 0.606716 | 0.6824912 | -0.7577521 | 6.06716 | 6.824912
-88.1 | 0.6548757 | 0.7655854 | -1.107097 | 6.548757 | 7.655854 | -57.4 | 0.6679544 | 0.7400854 | -0.7213097 | 6.679544 | 7.400854 | [6 empty] | -63.1 | 0.632459 | 0.7117528 | -0.792938 | 6.32459 | 7.117528 | -60.6 | 0.6060762 | 0.6822284 | -0.7615221 | 6.060762 | 6.822284
-90 | 0.6519434 | 0.7650407 | -1.130973 | 6.519434 | 7.650407 | -58.8 | 0.6656478 | 0.7395381 | -0.7389026 | 6.656478 | 7.395381 | [6 empty] | -64.2 | 0.6305295 | 0.7112056 | -0.806761 | 6.305295 | 7.112056 | -61.4 | 0.604808 | 0.6819655 | -0.7715752 | 6.04808 | 6.819655
-92.1 | 0.6486235 | 0.7643598 | -1.157363 | 6.486235 | 7.643598 | -59.8 | 0.6639808 | 0.7391277 | -0.751469 | 6.639808 | 7.391277 | [6 empty] | -65.3 | 0.6287367 | 0.7107951 | -0.820584 | 6.287367 | 7.107951 | -62.4 | 0.6030257 | 0.6814399 | -0.7841415 | 6.030257 | 6.814399
-94 | 0.6456912 | 0.7638151 | -1.181239 | 6.456912 | 7.638151 | -60.5 | 0.6628276 | 0.7388541 | -0.7602654 | 6.628276 | 7.388541 | [6 empty] | -66.1 | 0.627321 | 0.7103847 | -0.8306371 | 6.27321 | 7.103847 | -63.3 | 0.6015005 | 0.6810456 | -0.7954513 | 6.015005 | 6.810456
-95.9 | 0.6426227 | 0.7631342 | -1.205115 | 6.426227 | 7.631342 | -61.5 | 0.6611605 | 0.7384437 | -0.7728318 | 6.611605 | 7.384437 | [6 empty] | -66.8 | 0.6263045 | 0.7102479 | -0.8394336 | 6.263045 | 7.102479 | -64.4 | 0.5995925 | 0.6805199 | -0.8092743 | 5.995925 | 6.805199
-97.7 | 0.6398161 | 0.7625895 | -1.227734 | 6.398161 | 7.625895 | -62.7 | 0.6592421 | 0.7380332 | -0.7879114 | 6.592421 | 7.380332 | [6 empty] | -67.9 | 0.6243749 | 0.7097006 | -0.8532566 | 6.243749 | 7.097006 | -65.5 | 0.5978159 | 0.6801256 | -0.8230973 | 5.978159 | 6.801256
-99.3 | 0.6372607 | 0.7620448 | -1.247841 | 6.372607 | 7.620448 | -63.8 | 0.6574494 | 0.7376228 | -0.8017344 | 6.574494 | 7.376228 | [6 empty] | -69 | 0.6225822 | 0.7092902 | -0.8670796 | 6.225822 | 7.092902 | -66.6 | 0.595908 | 0.6796 | -0.8369203 | 5.95908 | 6.796
-101.1 | 0.6344541 | 0.7615001 | -1.27046 | 6.344541 | 7.615001 | -64.5 | 0.6561593 | 0.7372124 | -0.8105309 | 6.561593 | 7.372124 | [6 empty] | -70.1 | 0.6206527 | 0.708743 | -0.8809026 | 6.206527 | 7.08743 | -67.4 | 0.5945085 | 0.6792058 | -0.8469734 | 5.945085 | 6.792058
-102.9 | 0.6316474 | 0.7609554 | -1.29308 | 6.316474 | 7.609554 | -65 | 0.6553941 | 0.7370755 | -0.8168141 | 6.553941 | 7.370755 | [6 empty] | -71.1 | 0.6189856 | 0.7083325 | -0.893469 | 6.189856 | 7.083325 | -68.2 | 0.5931089 | 0.6788115 | -0.8570265 | 5.931089 | 6.788115
-104.8 | 0.6287151 | 0.7604107 | -1.316956 | 6.287151 | 7.604107 | -66.3 | 0.6533501 | 0.7366651 | -0.8331504 | 6.533501 | 7.366651 | [6 empty] | -72.1 | 0.6173186 | 0.7079221 | -0.9060353 | 6.173186 | 7.079221 | -69.5 | 0.5909495 | 0.6782858 | -0.8733628 | 5.909495 | 6.782858
-106.8 | 0.6256572 | 0.759866 | -1.342088 | 6.256572 | 7.59866 | -67.4 | 0.6514205 | 0.7361178 | -0.8469734 | 6.514205 | 7.361178 | [6 empty] | -72.9 | 0.6160396 | 0.7076484 | -0.9160884 | 6.160396 | 7.076484 | -70.6 | 0.5890415 | 0.6777601 | -0.8871858 | 5.890415 | 6.777601
-109.3 | 0.6218347 | 0.7591851 | -1.373504 | 6.218347 | 7.591851 | -68.5 | 0.6496278 | 0.7357074 | -0.8607964 | 6.496278 | 7.357074 | [6 empty] | -73.5 | 0.6150121 | 0.7073749 | -0.9236282 | 6.150121 | 7.073749 | -71.6 | 0.5873907 | 0.6773659 | -0.8997521 | 5.873907 | 6.773659
-111.5 | 0.6182531 | 0.7583681 | -1.40115 | 6.182531 | 7.583681 | -69.3 | 0.6483489 | 0.7354338 | -0.8708495 | 6.483489 | 7.354338 | [6 empty] | -74.8 | 0.6128311 | 0.7068276 | -0.9399645 | 6.128311 | 7.068276 | -72.5 | 0.5858654 | 0.6769716 | -0.9110619 | 5.858654 | 6.769716
-112.9 | 0.6160852 | 0.7579595 | -1.418743 | 6.160852 | 7.579595 | -70.5 | 0.6464305 | 0.7350234 | -0.8859291 | 6.464305 | 7.350234 | [6 empty] | -75.8 | 0.611164 | 0.7064171 | -0.9525309 | 6.11164 | 7.064171 | -73.6 | 0.5839574 | 0.6764459 | -0.9248849 | 5.839574 | 6.764459
-114.7 | 0.6132785 | 0.7574148 | -1.441363 | 6.132785 | 7.574148 | -71.5 | 0.6447635 | 0.734613 | -0.8984955 | 6.447635 | 7.34613 | [6 empty] | -76.9 | 0.6092345 | 0.7058699 | -0.9663539 | 6.092345 | 7.058699 | -74.5 | 0.5824322 | 0.6760517 | -0.9361946 | 5.824322 | 6.760517
-116.6 | 0.6103462 | 0.7568701 | -1.465239 | 6.103462 | 7.568701 | -72.2 | 0.6434733 | 0.7342025 | -0.907292 | 6.434733 | 7.342025 | [6 empty] | -77.7 | 0.6079555 | 0.7055962 | -0.976407 | 6.079555 | 7.055962 | -75.1 | 0.581284 | 0.6756574 | -0.9437344 | 5.81284 | 6.756574
-118.8 | 0.6069007 | 0.7561892 | -1.492885 | 6.069007 | 7.561892 | -73.3 | 0.6418174 | 0.7339289 | -0.921115 | 6.418174 | 7.339289 | [6 empty] | -78.8 | 0.6061628 | 0.7051858 | -0.99023 | 6.061628 | 7.051858 | -76.3 | 0.5793818 | 0.6752632 | -0.9588141 | 5.793818 | 6.752632
-120.8 | 0.6038427 | 0.7556445 | -1.518018 | 6.038427 | 7.556445 | -74.3 | 0.6401503 | 0.7335184 | -0.9336813 | 6.401503 | 7.335184 | [6 empty] | -79.8 | 0.604359 | 0.7046386 | -1.002796 | 6.04359 | 7.046386 | -77.4 | 0.5774738 | 0.6747375 | -0.9726371 | 5.774738 | 6.747375
-122.3 | 0.6014131 | 0.7550998 | -1.536867 | 6.014131 | 7.550998 | -75.4 | 0.6383576 | 0.733108 | -0.9475043 | 6.383576 | 7.33108 | [6 empty] | -80.6 | 0.6030801 | 0.704365 | -1.012849 | 6.030801 | 7.04365 | -78.6 | 0.5754401 | 0.6742118 | -0.9877167 | 5.754401 | 6.742118
-123.6 | 0.599371 | 0.7546913 | -1.553203 | 5.99371 | 7.546913 | -76.3 | 0.6368162 | 0.7326976 | -0.9588141 | 6.368162 | 7.326976 | [6 empty] | -81.6 | 0.601413 | 0.7039546 | -1.025416 | 6.01413 | 7.039546 | -79.5 | 0.5737836 | 0.6736862 | -0.9990265 | 5.737836 | 6.736862
-124.9 | 0.5973288 | 0.7542828 | -1.56954 | 5.973288 | 7.542828 | -77.4 | 0.6350234 | 0.7322871 | -0.9726371 | 6.350234 | 7.322871 | [6 empty] | -82.5 | 0.5998715 | 0.7035441 | -1.036726 | 5.998715 | 7.035441 | -80.5 | 0.5721326 | 0.6732919 | -1.011593 | 5.721326 | 6.732919
-126.7 | 0.5945221 | 0.753738 | -1.592159 | 5.945221 | 7.53738 | -78.1 | 0.6338701 | 0.7320135 | -0.9814335 | 6.338701 | 7.320135 | [6 empty] | -83.6 | 0.5980788 | 0.7031337 | -1.050549 | 5.980788 | 7.031337 | -81.3 | 0.5707331 | 0.6728977 | -1.021646 | 5.707331 | 6.728977
-129 | 0.5910871 | 0.7531933 | -1.621062 | 5.910871 | 7.531933 | -78.7 | 0.6328426 | 0.7317399 | -0.9889734 | 6.328426 | 7.317399 | [6 empty] | -84.4 | 0.596663 | 0.7027232 | -1.060602 | 5.96663 | 7.027232 | -82 | 0.5695906 | 0.6726348 | -1.030442 | 5.695906 | 6.726348
-131.6 | 0.5871391 | 0.7525125 | -1.653734 | 5.871391 | 7.525125 | -79.6 | 0.6314379 | 0.7314662 | -1.000283 | 6.314379 | 7.314662 | [6 empty] | -85 | 0.5957722 | 0.7025864 | -1.068142 | 5.957722 | 7.025864 | -83.1 | 0.5676827 | 0.6721092 | -1.044265 | 5.676827 | 6.721092
-133.3 | 0.5843219 | 0.7518316 | -1.675097 | 5.843219 | 7.518316 | -80.5 | 0.6298965 | 0.7310558 | -1.011593 | 6.298965 | 7.310558 | [6 empty] | -86 | 0.5941052 | 0.702176 | -1.080708 | 5.941052 | 7.02176 | -84 | 0.5661574 | 0.6717149 | -1.055575 | 5.661574 | 6.717149
-134.5 | 0.5824054 | 0.7514231 | -1.690177 | 5.824054 | 7.514231 | -81.6 | 0.6281038 | 0.7306454 | -1.025416 | 6.281038 | 7.306454 | [6 empty] | -86.5 | 0.5932033 | 0.7019024 | -1.086991 | 5.932033 | 7.019024 | -84.8 | 0.5647579 | 0.6713207 | -1.065628 | 5.647579 | 6.713207
-136 | 0.5802481 | 0.7511507 | -1.709026 | 5.802481 | 7.511507 | -82.5 | 0.6266992 | 0.7303718 | -1.036726 | 6.266992 | 7.303718 | [6 empty] | -87.3 | 0.5919243 | 0.7016287 | -1.097044 | 5.919243 | 7.016287 | -85.5 | 0.5636153 | 0.6710578 | -1.074425 | 5.636153 | 6.710578
-137.8 | 0.5774414 | 0.750606 | -1.731646 | 5.774414 | 7.50606 | -83.1 | 0.6256716 | 0.7300981 | -1.044265 | 6.256716 | 7.300981 | [6 empty] | -88.3 | 0.5902572 | 0.7012183 | -1.109611 | 5.902572 | 7.012183 | -86.1 | 0.5625984 | 0.6707949 | -1.081965 | 5.625984 | 6.707949
-139.9 | 0.5742578 | 0.7500613 | -1.758035 | 5.742578 | 7.500613 | -84.2 | 0.6238789 | 0.7296877 | -1.058088 | 6.238789 | 7.296877 | [6 empty] | -89.5 | 0.5882021 | 0.7006711 | -1.12469 | 5.882021 | 7.006711 | -87.3 | 0.5605649 | 0.6702693 | -1.097044 | 5.605649 | 6.702693
-141.9 | 0.5711997 | 0.7495165 | -1.783168 | 5.711997 | 7.495165 | -85.2 | 0.6223486 | 0.7294141 | -1.070655 | 6.223486 | 7.294141 | [6 empty] | -90.3 | 0.5867863 | 0.7002606 | -1.134743 | 5.867863 | 7.002606 | -88.4 | 0.5586569 | 0.6697436 | -1.110867 | 5.586569 | 6.697436
-143.6 | 0.5685188 | 0.7489719 | -1.804531 | 5.685188 | 7.489719 | -86.3 | 0.6205558 | 0.7290036 | -1.084478 | 6.205558 | 7.290036 | [6 empty] | -90.8 | 0.5860212 | 0.7001238 | -1.141026 | 5.860212 | 7.001238 | -89.4 | 0.557006 | 0.6693494 | -1.123434 | 5.57006 | 6.693494
-145.1 | 0.5660892 | 0.7484272 | -1.82338 | 5.660892 | 7.484272 | -87.7 | 0.6182493 | 0.7284564 | -1.102071 | 6.182493 | 7.284564 | [6 empty] | -91.9 | 0.5842284 | 0.6997133 | -1.154849 | 5.842284 | 6.997133 | -90.2 | 0.5556064 | 0.6689551 | -1.133487 | 5.556064 | 6.689551
-146.5 | 0.5640575 | 0.7481548 | -1.840973 | 5.640575 | 7.481548 | -89.2 | 0.6158172 | 0.7279092 | -1.12092 | 6.158172 | 7.279092 | [6 empty] | -92.8 | 0.582687 | 0.6993029 | -1.166159 | 5.82687 | 6.993029 | -91.4 | 0.5535728 | 0.6684294 | -1.148566 | 5.535728 | 6.684294
-148.3 | 0.5612508 | 0.7476101 | -1.863593 | 5.612508 | 7.476101 | -89.8 | 0.6147895 | 0.7276355 | -1.12846 | 6.147895 | 7.276355 | [6 empty] | -93.9 | 0.5808943 | 0.6988925 | -1.179982 | 5.808943 | 6.988925 | -92.3 | 0.5520476 | 0.6680352 | -1.159876 | 5.520476 | 6.680352
-150.2 | 0.5583185 | 0.7470654 | -1.887469 | 5.583185 | 7.470654 | -90.2 | 0.61415 | 0.7274987 | -1.133487 | 6.1415 | 7.274987 | [6 empty] | -94.8 | 0.5793529 | 0.6984821 | -1.191292 | 5.793529 | 6.984821 | -92.7 | 0.551282 | 0.6677723 | -1.164903 | 5.51282 | 6.677723
-152.5 | 0.5548835 | 0.7465207 | -1.916372 | 5.548835 | 7.465207 | -91.4 | 0.6122317 | 0.7270883 | -1.148566 | 6.122317 | 7.270883 | [6 empty] | -95.9 | 0.5775601 | 0.6980716 | -1.205115 | 5.775601 | 6.980716 | -93.7 | 0.5496312 | 0.6673781 | -1.177469 | 5.496312 | 6.673781
-154.5 | 0.5518256 | 0.745976 | -1.941504 | 5.518256 | 7.45976 | -92.4 | 0.6105645 | 0.7266778 | -1.161133 | 6.105645 | 7.266778 | [6 empty] | -96.6 | 0.5762701 | 0.6976612 | -1.213911 | 5.762701 | 6.976612 | -94.8 | 0.5478546 | 0.6669838 | -1.191292 | 5.478546 | 6.669838
-156 | 0.5493958 | 0.7454312 | -1.960354 | 5.493958 | 7.454312 | -93.4 | 0.6088975 | 0.7262674 | -1.173699 | 6.088975 | 7.262674 | [6 empty] | -97.2 | 0.5753792 | 0.6975243 | -1.221451 | 5.753792 | 6.975243 | -95.9 | 0.5459467 | 0.6664582 | -1.205115 | 5.459467 | 6.664582
-157.4 | 0.547228 | 0.7450227 | -1.977947 | 5.47228 | 7.450227 | -94 | 0.6078699 | 0.7259938 | -1.181239 | 6.078699 | 7.259938 | [6 empty] | -98.3 | 0.5734497 | 0.6969771 | -1.235274 | 5.734497 | 6.969771 | -96.7 | 0.5445471 | 0.6660639 | -1.215168 | 5.445471 | 6.660639
-159 | 0.5448089 | 0.7446142 | -1.998053 | 5.448089 | 7.446142 | -94.8 | 0.606591 | 0.7257202 | -1.191292 | 6.06591 | 7.257202 | [6 empty] | -99.4 | 0.571657 | 0.6965667 | -1.249097 | 5.71657 | 6.965667 | -97.7 | 0.5428963 | 0.6656697 | -1.227734 | 5.428963 | 6.656697
-161.5 | 0.5411226 | 0.7440695 | -2.029469 | 5.411226 | 7.440695 | -95.5 | 0.6054377 | 0.7254465 | -1.200088 | 6.054377 | 7.254465 | [6 empty] | -100.4 | 0.5699898 | 0.6961562 | -1.261664 | 5.699898 | 6.961562 | -98.4 | 0.5416223 | 0.6652754 | -1.236531 | 5.416223 | 6.652754
-164.3 | 0.5369231 | 0.7433886 | -2.064655 | 5.369231 | 7.433886 | -96.2 | 0.6042844 | 0.7251729 | -1.208885 | 6.042844 | 7.251729 | [6 empty] | -101.4 | 0.5683228 | 0.6957458 | -1.27423 | 5.683228 | 6.957458 | -98.9 | 0.5407312 | 0.6650126 | -1.242814 | 5.407312 | 6.650126
-166.8 | 0.5331006 | 0.7427077 | -2.096071 | 5.331006 | 7.427077 | -97.3 | 0.6024916 | 0.7247624 | -1.222708 | 6.024916 | 7.247624 | [6 empty] | -102.1 | 0.5671696 | 0.6954722 | -1.283026 | 5.671696 | 6.954722 | -100.1 | 0.5388289 | 0.6646183 | -1.257894 | 5.388289 | 6.646183
-168.7 | 0.5300322 | 0.7420269 | -2.119947 | 5.300322 | 7.420269 | -98.3 | 0.6009615 | 0.7244889 | -1.235274 | 6.009615 | 7.244889 | [6 empty] | -103.2 | 0.5653768 | 0.6950617 | -1.296849 | 5.653768 | 6.950617 | -101.1 | 0.5370466 | 0.6640926 | -1.27046 | 5.370466 | 6.640926
-170 | 0.52799 | 0.7416183 | -2.136283 | 5.2799 | 7.416183 | -99.4 | 0.5991687 | 0.7240784 | -1.249097 | 5.991687 | 7.240784 | [6 empty] | -104.1 | 0.5638354 | 0.6946513 | -1.308159 | 5.638354 | 6.946513 | -102.2 | 0.5352701 | 0.6636984 | -1.284283 | 5.352701 | 6.636984
-171.5 | 0.5256965 | 0.7412098 | -2.155133 | 5.256965 | 7.412098 | -100.2 | 0.5978898 | 0.7238048 | -1.25915 | 5.978898 | 7.238048 | [6 empty] | -105.2 | 0.5620426 | 0.6942408 | -1.321982 | 5.620426 | 6.942408 | -102.8 | 0.5341218 | 0.6633041 | -1.291823 | 5.341218 | 6.633041
-173.4 | 0.5229004 | 0.7408013 | -2.179009 | 5.229004 | 7.408013 | -101.2 | 0.5962226 | 0.7233943 | -1.271717 | 5.962226 | 7.233943 | [6 empty] | -106.1 | 0.5605013 | 0.6938305 | -1.333292 | 5.605013 | 6.938305 | -103.3 | 0.5332307 | 0.6630413 | -1.298106 | 5.332307 | 6.630413
-175.5 | 0.5197167 | 0.7402565 | -2.205398 | 5.197167 | 7.402565 | -102.7 | 0.5937905 | 0.7228471 | -1.290566 | 5.937905 | 7.228471 | [6 empty] | -107.1 | 0.5588342 | 0.69342 | -1.345858 | 5.588342 | 6.9342 | -104.5 | 0.5313284 | 0.662647 | -1.313186 | 5.313284 | 6.62647
-177.1 | 0.5170253 | 0.7395757 | -2.225504 | 5.170253 | 7.395757 | -103.6 | 0.5922491 | 0.7224367 | -1.301876 | 5.922491 | 7.224367 | [6 empty] | -108.3 | 0.5569158 | 0.6930096 | -1.360938 | 5.569158 | 6.930096 | -105.5 | 0.5295462 | 0.6621214 | -1.325752 | 5.295462 | 6.621214
-178 | 0.5156219 | 0.7393033 | -2.236814 | 5.156219 | 7.393033 | -104.5 | 0.5908444 | 0.722163 | -1.313186 | 5.908444 | 7.22163 | [6 empty] | -109.5 | 0.5548605 | 0.6924623 | -1.376018 | 5.548605 | 6.924623 | -106.8 | 0.5273869 | 0.6615957 | -1.342088 | 5.273869 | 6.615957
-179.5 | 0.5134646 | 0.739031 | -2.255664 | 5.134646 | 7.39031 | -105.3 | 0.5895655 | 0.7218894 | -1.323239 | 5.895655 | 7.218894 | [6 empty] | -110.8 | 0.5528165 | 0.6920519 | -1.392354 | 5.528165 | 6.920519 | -108.1 | 0.5252275 | 0.66107 | -1.358425 | 5.252275 | 6.6107
-181.3 | 0.5107941 | 0.7386224 | -2.278283 | 5.107941 | 7.386224 | -106.4 | 0.5877727 | 0.7214789 | -1.337062 | 5.877727 | 7.214789 | [6 empty] | -111.5 | 0.5515264 | 0.6916414 | -1.40115 | 5.515264 | 6.916414 | -109 | 0.523571 | 0.6605444 | -1.369734 | 5.23571 | 6.605444
-183.6 | 0.5073591 | 0.7380777 | -2.307186 | 5.073591 | 7.380777 | -107.3 | 0.5862313 | 0.7210685 | -1.348372 | 5.862313 | 7.210685 | [6 empty] | -112.4 | 0.5501218 | 0.6913678 | -1.41246 | 5.501218 | 6.913678 | -109.6 | 0.5225541 | 0.6602815 | -1.377274 | 5.225541 | 6.602815
-185.8 | 0.5040498 | 0.737533 | -2.334832 | 5.040498 | 7.37533 | -107.9 | 0.5853406 | 0.7209317 | -1.355911 | 5.853406 | 7.209317 | [6 empty] | -113.2 | 0.5487061 | 0.6909574 | -1.422513 | 5.487061 | 6.909574 | -110.3 | 0.5214116 | 0.6600187 | -1.386071 | 5.214116 | 6.600187
-188.5 | 0.4999761 | 0.7368522 | -2.368761 | 4.999761 | 7.368522 | -108.9 | 0.5836735 | 0.7205213 | -1.368478 | 5.836735 | 7.205213 | [6 empty] | -113.9 | 0.5475528 | 0.6906838 | -1.43131 | 5.475528 | 6.906838 | -111.4 | 0.519635 | 0.6596244 | -1.399894 | 5.19635 | 6.596244
-190.7 | 0.4965305 | 0.7361712 | -2.396407 | 4.965305 | 7.361712 | -109.7 | 0.5823946 | 0.7202477 | -1.378531 | 5.823946 | 7.202477 | [6 empty] | -115 | 0.54576 | 0.6902733 | -1.445133 | 5.4576 | 6.902733 | -112.4 | 0.5178528 | 0.6590988 | -1.41246 | 5.178528 | 6.590988
-192.4 | 0.4938496 | 0.7356266 | -2.41777 | 4.938496 | 7.356266 | -110.5 | 0.5811156 | 0.719974 | -1.388584 | 5.811156 | 7.19974 | [6 empty] | -115.4 | 0.5449838 | 0.6899997 | -1.450159 | 5.449838 | 6.899997 | -113.8 | 0.5155678 | 0.6585731 | -1.430053 | 5.155678 | 6.585731
-194.1 | 0.4913047 | 0.735218 | -2.439133 | 4.913047 | 7.35218 | -111.3 | 0.5798367 | 0.7197004 | -1.398637 | 5.798367 | 7.197004 | [6 empty] | -115.7 | 0.54447 | 0.6898629 | -1.453929 | 5.4447 | 6.898629 | -114.5 | 0.5142939 | 0.6581788 | -1.438849 | 5.142939 | 6.581788
-195.8 | 0.48876 | 0.7348095 | -2.460495 | 4.8876 | 7.348095 | -111.9 | 0.5788091 | 0.7194268 | -1.406177 | 5.788091 | 7.194268 | [6 empty] | -116.3 | 0.5435792 | 0.6897261 | -1.461469 | 5.435792 | 6.897261 | -114.6 | 0.5140368 | 0.6580474 | -1.440106 | 5.140368 | 6.580474
-197.9 | 0.4855763 | 0.7342648 | -2.486885 | 4.855763 | 7.342648 | -113.1 | 0.5768907 | 0.7190164 | -1.421257 | 5.768907 | 7.190164 | [6 empty] | -117.6 | 0.5413983 | 0.6891788 | -1.477805 | 5.413983 | 6.891788 | -115.5 | 0.5125115 | 0.6576531 | -1.451416 | 5.125115 | 6.576531
-199.9 | 0.4825184 | 0.7337201 | -2.512017 | 4.825184 | 7.337201 | -114.1 | 0.5753604 | 0.7187427 | -1.433823 | 5.753604 | 7.187427 | [6 empty] | -118.5 | 0.5398569 | 0.6887684 | -1.489115 | 5.398569 | 6.887684 | -116.7 | 0.5106094 | 0.6572589 | -1.466495 | 5.106094 | 6.572589
-202 | 0.4793347 | 0.7331754 | -2.538407 | 4.793347 | 7.331754 | -114.9 | 0.5739447 | 0.7183323 | -1.443876 | 5.739447 | 7.183323 | [6 empty] | -119 | 0.5390918 | 0.6886316 | -1.495398 | 5.390918 | 6.886316 | -117.8 | 0.5087015 | 0.6567333 | -1.480318 | 5.087015 | 6.567333
-203.1 | 0.4774077 | 0.7326307 | -2.55223 | 4.774077 | 7.326307 | -115.1 | 0.5736934 | 0.7183323 | -1.446389 | 5.736934 | 7.183323 | [6 empty] | -120 | 0.5374247 | 0.6882211 | -1.507964 | 5.374247 | 6.882211 | -118.5 | 0.5074275 | 0.656339 | -1.489115 | 5.074275 | 6.56339
-204 | 0.4760043 | 0.7323583 | -2.56354 | 4.760043 | 7.323583 | -116.1 | 0.5720263 | 0.7179219 | -1.458956 | 5.720263 | 7.179219 | [6 empty] | -121 | 0.5357576 | 0.6878107 | -1.520531 | 5.357576 | 6.878107 | -119.5 | 0.5057766 | 0.6559447 | -1.501681 | 5.057766 | 6.559447
-205.7 | 0.4735957 | 0.7320859 | -2.584902 | 4.735957 | 7.320859 | -117.3 | 0.5701079 | 0.7175114 | -1.474035 | 5.701079 | 7.175114 | [6 empty] | -122.2 | 0.5337025 | 0.6872635 | -1.53561 | 5.337025 | 6.872635 | -120.1 | 0.5047598 | 0.6556819 | -1.509221 | 5.047598 | 6.556819
-207.8 | 0.4704121 | 0.7315413 | -2.611292 | 4.704121 | 7.315413 | -117.9 | 0.5690803 | 0.7172378 | -1.481575 | 5.690803 | 7.172378 | [6 empty] | -123.4 | 0.531784 | 0.686853 | -1.55069 | 5.31784 | 6.86853 | -120.5 | 0.5039942 | 0.655419 | -1.514248 | 5.039942 | 6.55419
-210.3 | 0.4667257 | 0.7309965 | -2.642708 | 4.667257 | 7.309965 | -118.8 | 0.5676757 | 0.7169642 | -1.492885 | 5.676757 | 7.169642 | [6 empty] | -124.5 | 0.5299913 | 0.6864426 | -1.564513 | 5.299913 | 6.864426 | -121.6 | 0.5022177 | 0.6550248 | -1.528071 | 5.022177 | 6.550248
-212.4 | 0.4635421 | 0.7304518 | -2.669097 | 4.635421 | 7.304518 | -119.8 | 0.5661454 | 0.7166905 | -1.505451 | 5.661454 | 7.166905 | [6 empty] | -125.2 | 0.5288379 | 0.6861689 | -1.57331 | 5.288379 | 6.861689 | -122.6 | 0.5005668 | 0.6546305 | -1.540637 | 5.005668 | 6.546305
-214.1 | 0.4608612 | 0.7299072 | -2.69046 | 4.608612 | 7.299072 | -120.9 | 0.5643527 | 0.7162801 | -1.519274 | 5.643527 | 7.162801 | [6 empty] | -125.7 | 0.5279361 | 0.6858954 | -1.579593 | 5.279361 | 6.858954 | -123.7 | 0.4986589 | 0.6541049 | -1.55446 | 4.986589 | 6.541049
-216.1 | 0.4579393 | 0.7294986 | -2.715593 | 4.579393 | 7.294986 | -121.8 | 0.5628113 | 0.7158697 | -1.530584 | 5.628113 | 7.158697 | [6 empty] | -126.9 | 0.5260177 | 0.6854849 | -1.594672 | 5.260177 | 6.854849 | -124.5 | 0.4972593 | 0.6537106 | -1.564513 | 4.972593 | 6.537106
-218.6 | 0.454253 | 0.7289539 | -2.747009 | 4.54253 | 7.289539 | -122.9 | 0.5611553 | 0.715596 | -1.544407 | 5.611553 | 7.15596 | [6 empty] | -127.9 | 0.5243506 | 0.6850745 | -1.607239 | 5.243506 | 6.850745 | -125.4 | 0.4957341 | 0.6533164 | -1.575823 | 4.957341 | 6.533164
-221.4 | 0.4500536 | 0.728273 | -2.782194 | 4.500536 | 7.28273 | -123.5 | 0.5601277 | 0.7153224 | -1.551947 | 5.601277 | 7.153224 | [6 empty] | -128.9 | 0.5226836 | 0.6846641 | -1.619805 | 5.226836 | 6.846641 | -126.2 | 0.4943345 | 0.6529221 | -1.585876 | 4.943345 | 6.529221
-224.1 | 0.4459797 | 0.7275921 | -2.816124 | 4.459797 | 7.275921 | -123.8 | 0.559614 | 0.7151857 | -1.555717 | 5.59614 | 7.151857 | [6 empty] | -129.5 | 0.5216559 | 0.6843904 | -1.627345 | 5.216559 | 6.843904 | -126.8 | 0.4933177 | 0.6526593 | -1.593416 | 4.933177 | 6.526593
-227 | 0.4415185 | 0.7267751 | -2.852566 | 4.415185 | 7.267751 | -124.9 | 0.5578212 | 0.7147752 | -1.56954 | 5.578212 | 7.147752 | [6 empty] | -129.9 | 0.5208796 | 0.6841168 | -1.632372 | 5.208796 | 6.841168 | -128 | 0.4914155 | 0.652265 | -1.608495 | 4.914155 | 6.52265
-229.1 | 0.4383348 | 0.7262304 | -2.878956 | 4.383348 | 7.262304 | -126 | 0.5560285 | 0.7143648 | -1.583363 | 5.560285 | 7.143648 | [6 empty] | -130.7 | 0.5196007 | 0.6838432 | -1.642425 | 5.196007 | 6.838432 | -129.2 | 0.4893818 | 0.6517393 | -1.623575 | 4.893818 | 6.517393
-230.6 | 0.4359052 | 0.7256857 | -2.897805 | 4.359052 | 7.256857 | -127.1 | 0.5543725 | 0.7140911 | -1.597186 | 5.543725 | 7.140911 | [6 empty] | -131.6 | 0.5181961 | 0.6835695 | -1.653734 | 5.181961 | 6.835695 | -130.2 | 0.4875996 | 0.6512137 | -1.636141 | 4.875996 | 6.512137
-232.2 | 0.433486 | 0.7252771 | -2.917911 | 4.33486 | 7.252771 | -127.7 | 0.5533449 | 0.7138175 | -1.604726 | 5.533449 | 7.138175 | [6 empty] | -132.9 | 0.5160152 | 0.6830223 | -1.670071 | 5.160152 | 6.830223 | -130.8 | 0.4865827 | 0.6509508 | -1.643681 | 4.865827 | 6.509508
-233.9 | 0.430805 | 0.7247324 | -2.939274 | 4.30805 | 7.247324 | -128.3 | 0.5523174 | 0.7135439 | -1.612265 | 5.523174 | 7.135439 | [6 empty] | -133.7 | 0.5145995 | 0.6826119 | -1.680124 | 5.145995 | 6.826119 | -131.4 | 0.4855659 | 0.650688 | -1.651221 | 4.855659 | 6.50688
-235.5 | 0.4283859 | 0.7243239 | -2.95938 | 4.283859 | 7.243239 | -129.4 | 0.5505247 | 0.7131335 | -1.626088 | 5.505247 | 7.131335 | [6 empty] | -134.6 | 0.5130581 | 0.6822014 | -1.691433 | 5.130581 | 6.822014 | -132.5 | 0.4836579 | 0.6501623 | -1.665044 | 4.836579 | 6.501623
-237 | 0.4260923 | 0.7239153 | -2.97823 | 4.260923 | 7.239153 | -130.4 | 0.5489943 | 0.7128598 | -1.638655 | 5.489943 | 7.128598 | [6 empty] | -135.4 | 0.5117791 | 0.6819278 | -1.701487 | 5.117791 | 6.819278 | -133.5 | 0.4820071 | 0.6497681 | -1.67761 | 4.820071 | 6.497681
-238.9 | 0.4232962 | 0.7235068 | -3.002106 | 4.232962 | 7.235068 | -131.4 | 0.5473273 | 0.7124494 | -1.651221 | 5.473273 | 7.124494 | [6 empty] | -136.6 | 0.5098607 | 0.6815173 | -1.716566 | 5.098607 | 6.815173 | -134.5 | 0.4803561 | 0.6493738 | -1.690177 | 4.803561 | 6.493738
-240.9 | 0.4202382 | 0.7229621 | -3.027239 | 4.202382 | 7.229621 | -132.2 | 0.5460483 | 0.7121757 | -1.661274 | 5.460483 | 7.121757 | [6 empty] | -138.1 | 0.5074285 | 0.6809701 | -1.735416 | 5.074285 | 6.809701 | -135.9 | 0.4780712 | 0.6488482 | -1.70777 | 4.780712 | 6.488482
-242.6 | 0.4176934 | 0.7225536 | -3.048602 | 4.176934 | 7.225536 | -133.2 | 0.5443812 | 0.7117653 | -1.673841 | 5.443812 | 7.117653 | [6 empty] | -138.9 | 0.5060128 | 0.6805597 | -1.745469 | 5.060128 | 6.805597 | -137.6 | 0.4751463 | 0.6480596 | -1.729133 | 4.751463 | 6.480596
-244.4 | 0.4148868 | 0.7220089 | -3.071221 | 4.148868 | 7.220089 | -134.1 | 0.5429767 | 0.7114917 | -1.68515 | 5.429767 | 7.114917 | [6 empty] | -139.7 | 0.5047338 | 0.680286 | -1.755522 | 5.047338 | 6.80286 | -138.3 | 0.4738725 | 0.6476654 | -1.737929 | 4.738725 | 6.476654
-246.4 | 0.411965 | 0.7216004 | -3.096354 | 4.11965 | 7.216004 | -134.7 | 0.5420859 | 0.7113549 | -1.69269 | 5.420859 | 7.113549 | [6 empty] | -140.5 | 0.5033181 | 0.6798756 | -1.765575 | 5.033181 | 6.798756 | -138.6 | 0.4733641 | 0.647534 | -1.741699 | 4.733641 | 6.47534
-248.6 | 0.4086556 | 0.7210556 | -3.124 | 4.086556 | 7.210556 | -135.9 | 0.5401674 | 0.7109444 | -1.70777 | 5.401674 | 7.109444 | [6 empty] | -141.6 | 0.5015254 | 0.6794652 | -1.779398 | 5.015254 | 6.794652 | -139.6 | 0.4717132 | 0.6471397 | -1.754265 | 4.717132 | 6.471397
-250.4 | 0.4058491 | 0.720511 | -3.146619 | 4.058491 | 7.20511 | -137.6 | 0.5374839 | 0.7103972 | -1.729133 | 5.374839 | 7.103972 | [6 empty] | -142.4 | 0.5002465 | 0.6791916 | -1.789451 | 5.002465 | 6.791916 | -140.6 | 0.4699309 | 0.6466141 | -1.766832 | 4.699309 | 6.466141
-251.8 | 0.4036812 | 0.7201024 | -3.164212 | 4.036812 | 7.201024 | -139 | 0.5351774 | 0.70985 | -1.746726 | 5.351774 | 7.0985 | [6 empty] | -143 | 0.4992188 | 0.6789179 | -1.796991 | 4.992188 | 6.789179 | -141.7 | 0.4681543 | 0.6462198 | -1.780655 | 4.681543 | 6.462198
-254.1 | 0.4003824 | 0.7196939 | -3.193115 | 4.003824 | 7.196939 | -139.9 | 0.533636 | 0.7094395 | -1.758035 | 5.33636 | 7.094395 | [6 empty] | -144.7 | 0.4965353 | 0.6783707 | -1.818354 | 4.965353 | 6.783707 | -142.5 | 0.4667547 | 0.6458255 | -1.790708 | 4.667547 | 6.458255
-257 | 0.3960573 | 0.719013 | -3.229557 | 3.960573 | 7.19013 | -140.8 | 0.5322314 | 0.7091659 | -1.769345 | 5.322314 | 7.091659 | [6 empty] | -145.9 | 0.4944802 | 0.6778235 | -1.833433 | 4.944802 | 6.778235 | -143.7 | 0.4647211 | 0.6452998 | -1.805787 | 4.647211 | 6.452998
-259.9 | 0.3917321 | 0.7183321 | -3.266 | 3.917321 | 7.183321 | -141.5 | 0.5310782 | 0.7088923 | -1.778141 | 5.310782 | 7.088923 | [6 empty] | -146.5 | 0.4934525 | 0.6775498 | -1.840973 | 4.934525 | 6.775498 | -144.5 | 0.4633215 | 0.6449056 | -1.815841 | 4.633215 | 6.449056
-262.2 | 0.388161 | 0.7176512 | -3.294902 | 3.88161 | 7.176512 | -142.1 | 0.5301873 | 0.7087554 | -1.785681 | 5.301873 | 7.087554 | [6 empty] | -146.9 | 0.4926762 | 0.6772762 | -1.846 | 4.926762 | 6.772762 | -145 | 0.4624304 | 0.6446428 | -1.822124 | 4.624304 | 6.446428
-264 | 0.3853543 | 0.7171065 | -3.317522 | 3.853543 | 7.171065 | -143.3 | 0.5282689 | 0.708345 | -1.800761 | 5.282689 | 7.08345 | [6 empty] | -147.7 | 0.4913973 | 0.6770026 | -1.856053 | 4.913973 | 6.770026 | -146.1 | 0.4606538 | 0.6442485 | -1.835947 | 4.606538 | 6.442485
-265.7 | 0.3828095 | 0.716698 | -3.338885 | 3.828095 | 7.16698 | -144.6 | 0.5262249 | 0.7079346 | -1.817097 | 5.262249 | 7.079346 | [6 empty] | -148.9 | 0.4894789 | 0.6765922 | -1.871133 | 4.894789 | 6.765922 | -147 | 0.4591286 | 0.6438542 | -1.847256 | 4.591286 | 6.438542
-268.4 | 0.3788719 | 0.7161533 | -3.372814 | 3.788719 | 7.161533 | -146.2 | 0.523667 | 0.7073873 | -1.837203 | 5.23667 | 7.073873 | [6 empty] | -149.8 | 0.4879375 | 0.6761817 | -1.882442 | 4.879375 | 6.761817 | -148.1 | 0.4572207 | 0.6433286 | -1.861079 | 4.572207 | 6.433286
-271.4 | 0.3742849 | 0.7153362 | -3.410513 | 3.742849 | 7.153362 | -146.6 | 0.5228907 | 0.7071137 | -1.84223 | 5.228907 | 7.071137 | [6 empty] | -150.9 | 0.4861448 | 0.6757713 | -1.896265 | 4.861448 | 6.757713 | -148.8 | 0.4559468 | 0.6429344 | -1.869876 | 4.559468 | 6.429344
-273.6 | 0.3708394 | 0.7146553 | -3.438159 | 3.708394 | 7.146553 | -146.5 | 0.5230164 | 0.7071137 | -1.840973 | 5.230164 | 7.071137 | [6 empty] | -151.7 | 0.4848658 | 0.6754976 | -1.906318 | 4.848658 | 6.754976 | -149.2 | 0.4551813 | 0.6426715 | -1.874902 | 4.551813 | 6.426715
-275.2 | 0.3682841 | 0.7141106 | -3.458265 | 3.682841 | 7.141106 | -147.5 | 0.5214861 | 0.7068401 | -1.85354 | 5.214861 | 7.068401 | [6 empty] | -152.6 | 0.4833244 | 0.6750872 | -1.917628 | 4.833244 | 6.750872 | -150.1 | 0.4537874 | 0.6424086 | -1.886212 | 4.537874 | 6.424086
-276.5 | 0.366242 | 0.7137021 | -3.474601 | 3.66242 | 7.137021 | -148.8 | 0.5193052 | 0.7062928 | -1.869876 | 5.193052 | 7.062928 | [6 empty] | -153.3 | 0.482171 | 0.6748135 | -1.926425 | 4.82171 | 6.748135 | -151.5 | 0.4515025 | 0.641883 | -1.903805 | 4.515025 | 6.41883
-277.9 | 0.3642103 | 0.7134297 | -3.492194 | 3.642103 | 7.134297 | -149.8 | 0.517775 | 0.7060192 | -1.882442 | 5.17775 | 7.060192 | [6 empty] | -154 | 0.4810179 | 0.67454 | -1.935221 | 4.810179 | 6.7454 | -152.7 | 0.4494688 | 0.6413573 | -1.918885 | 4.494688 | 6.413573
-279.9 | 0.3611523 | 0.712885 | -3.517327 | 3.611523 | 7.12885 | -150.5 | 0.5166217 | 0.7057456 | -1.891239 | 5.166217 | 7.057456 | [6 empty] | -155 | 0.4793508 | 0.6741295 | -1.947787 | 4.793508 | 6.741295 | -153.3 | 0.4483206 | 0.6409631 | -1.926425 | 4.483206 | 6.409631
-282 | 0.3581048 | 0.7124765 | -3.543717 | 3.581048 | 7.124765 | -151.2 | 0.5154684 | 0.7054719 | -1.900035 | 5.154684 | 7.054719 | [6 empty] | -156 | 0.4776837 | 0.6737191 | -1.960354 | 4.776837 | 6.737191 | -154.2 | 0.4467954 | 0.6405688 | -1.937734 | 4.467954 | 6.405688
-284.2 | 0.3547955 | 0.7119318 | -3.571363 | 3.547955 | 7.119318 | -151.7 | 0.5147033 | 0.7053351 | -1.906318 | 5.147033 | 7.053351 | [6 empty] | -157 | 0.4760167 | 0.6733087 | -1.97292 | 4.760167 | 6.733087 | -155 | 0.4453958 | 0.6401745 | -1.947787 | 4.453958 | 6.401745
-286 | 0.3519889 | 0.7113871 | -3.593982 | 3.519889 | 7.113871 | -152.4 | 0.5135501 | 0.7050616 | -1.915115 | 5.135501 | 7.050616 | [6 empty] | -157.6 | 0.474989 | 0.673035 | -1.98046 | 4.74989 | 6.73035 | -155.6 | 0.444379 | 0.6399117 | -1.955327 | 4.44379 | 6.399117
-288 | 0.3489309 | 0.7108424 | -3.619115 | 3.489309 | 7.108424 | -153.6 | 0.5116316 | 0.7046511 | -1.930195 | 5.116316 | 7.046511 | [6 empty] | -157.8 | 0.4746009 | 0.6728982 | -1.982973 | 4.746009 | 6.728982 | -156.8 | 0.4424768 | 0.6395175 | -1.970407 | 4.424768 | 6.395175
-289.8 | 0.3461243 | 0.7102977 | -3.641734 | 3.461243 | 7.102977 | -154.5 | 0.5102271 | 0.7043775 | -1.941504 | 5.102271 | 7.043775 | [6 empty] | -158.7 | 0.4731963 | 0.6726246 | -1.994283 | 4.731963 | 6.726246 | -157.5 | 0.4412029 | 0.6391232 | -1.979203 | 4.412029 | 6.391232
-291.4 | 0.3437052 | 0.7098892 | -3.66184 | 3.437052 | 7.098892 | -155.5 | 0.5085599 | 0.703967 | -1.954071 | 5.085599 | 7.03967 | [6 empty] | -159.8 | 0.4714035 | 0.6722141 | -2.008106 | 4.714035 | 6.722141 | -158.2 | 0.439929 | 0.638729 | -1.988 | 4.39929 | 6.38729
-293.3 | 0.3409089 | 0.7094806 | -3.685717 | 3.409089 | 7.094806 | -156.2 | 0.5074067 | 0.7036934 | -1.962867 | 5.074067 | 7.036934 | [6 empty] | -160.9 | 0.469474 | 0.6716669 | -2.021929 | 4.69474 | 6.716669 | -158.9 | 0.4387865 | 0.6384661 | -1.996796 | 4.387865 | 6.384661
-295.3 | 0.337851 | 0.7089359 | -3.710849 | 3.37851 | 7.089359 | -156.8 | 0.5065159 | 0.7035566 | -1.970407 | 5.065159 | 7.035566 | [6 empty] | -161.7 | 0.4681951 | 0.6713933 | -2.031982 | 4.681951 | 6.713933 | -159.6 | 0.4375126 | 0.6380719 | -2.005593 | 4.375126 | 6.380719
-297.6 | 0.334416 | 0.7083912 | -3.739752 | 3.34416 | 7.083912 | -157.9 | 0.5047232 | 0.7031462 | -1.98423 | 5.047232 | 7.031462 | [6 empty] | -162.6 | 0.4666536 | 0.6709828 | -2.043292 | 4.666536 | 6.709828 | -160.7 | 0.435736 | 0.6376776 | -2.019416 | 4.35736 | 6.376776
-298.6 | 0.3326147 | 0.7078465 | -3.752318 | 3.326147 | 7.078465 | -158.9 | 0.5031929 | 0.7028725 | -1.996796 | 5.031929 | 7.028725 | [6 empty] | -163.4 | 0.4653747 | 0.6707092 | -2.053345 | 4.653747 | 6.707092 | -161.7 | 0.4340852 | 0.6372834 | -2.031982 | 4.340852 | 6.372834
-299.3 | 0.3314626 | 0.7075741 | -3.761115 | 3.314626 | 7.075741 | -159.9 | 0.5015258 | 0.7024621 | -2.009363 | 5.015258 | 7.024621 | [6 empty] | -164.1 | 0.4642215 | 0.6704356 | -2.062141 | 4.642215 | 6.704356 | -162.6 | 0.4324285 | 0.6367577 | -2.043292 | 4.324285 | 6.367577
-300.6 | 0.3295567 | 0.7073018 | -3.777451 | 3.295567 | 7.073018 | -160.9 | 0.4999956 | 0.7021885 | -2.021929 | 4.999956 | 7.021885 | [6 empty] | -165.1 | 0.4625543 | 0.6700251 | -2.074708 | 4.625543 | 6.700251 | -163.5 | 0.4309032 | 0.6363634 | -2.054602 | 4.309032 | 6.363634
-302.2 | 0.3272738 | 0.7070295 | -3.797557 | 3.272738 | 7.070295 | -161.9 | 0.4983286 | 0.7017781 | -2.034495 | 4.983286 | 7.017781 | [6 empty] | -166.1 | 0.4608873 | 0.6696147 | -2.087274 | 4.608873 | 6.696147 | -164.9 | 0.4286183 | 0.6358378 | -2.072195 | 4.286183 | 6.358378
-304.3 | 0.32409 | 0.7064847 | -3.823947 | 3.2409 | 7.064847 | -162.7 | 0.4970496 | 0.7015044 | -2.044548 | 4.970496 | 7.015044 | [6 empty] | -167.1 | 0.4592202 | 0.6692043 | -2.099841 | 4.592202 | 6.692043 | -165.8 | 0.4270931 | 0.6354435 | -2.083504 | 4.270931 | 6.354435
-306.5 | 0.3207807 | 0.70594 | -3.851593 | 3.207807 | 7.0594 | -163.3 | 0.496022 | 0.7012308 | -2.052088 | 4.96022 | 7.012308 | [6 empty] | -167.9 | 0.4579412 | 0.6689306 | -2.109894 | 4.579412 | 6.689306 | -166.2 | 0.4263276 | 0.6351807 | -2.088531 | 4.263276 | 6.351807
-308.8 | 0.3173458 | 0.7053953 | -3.880495 | 3.173458 | 7.053953 | -164.4 | 0.4943661 | 0.7009572 | -2.065911 | 4.943661 | 7.009572 | [6 empty] | -168.9 | 0.4562742 | 0.6685202 | -2.12246 | 4.562742 | 6.685202 | -167.2 | 0.4246767 | 0.6347864 | -2.101097 | 4.246767 | 6.347864
-310.6 | 0.3145391 | 0.7048506 | -3.903115 | 3.145391 | 7.048506 | -165.3 | 0.4928246 | 0.7005467 | -2.077221 | 4.928246 | 7.005467 | [6 empty] | -169.7 | 0.4549953 | 0.6682466 | -2.132513 | 4.549953 | 6.682466 | -168.2 | 0.4230258 | 0.6343922 | -2.113664 | 4.230258 | 6.343922
-311.8 | 0.3126227 | 0.7044421 | -3.918194 | 3.126227 | 7.044421 | -166.3 | 0.4912944 | 0.7002731 | -2.089787 | 4.912944 | 7.002731 | [6 empty] | -170.3 | 0.4539677 | 0.667973 | -2.140053 | 4.539677 | 6.67973 | -169.3 | 0.4211178 | 0.6338665 | -2.127487 | 4.211178 | 6.338665
-313.3 | 0.3104654 | 0.7041698 | -3.937044 | 3.104654 | 7.041698 | -167.2 | 0.489753 | 0.6998627 | -2.101097 | 4.89753 | 6.998627 | [6 empty] | -171.4 | 0.4521749 | 0.6675625 | -2.153876 | 4.521749 | 6.675625 | -170.1 | 0.4197182 | 0.6334722 | -2.13754 | 4.197182 | 6.334722
-316.1 | 0.306402 | 0.703625 | -3.97223 | 3.06402 | 7.03625 | -168.4 | 0.4879714 | 0.6995891 | -2.116177 | 4.879714 | 6.995891 | [6 empty] | -172.4 | 0.4505079 | 0.6671521 | -2.166442 | 4.505079 | 6.671521 | -171.3 | 0.4176846 | 0.6329465 | -2.152619 | 4.176846 | 6.329465
-319.7 | 0.3010611 | 0.702808 | -4.017469 | 3.010611 | 7.02808 | -169.2 | 0.4865556 | 0.6991786 | -2.12623 | 4.865556 | 6.991786 | [6 empty] | -173.5 | 0.4487151 | 0.6667416 | -2.180265 | 4.487151 | 6.667416 | -172.7 | 0.4153997 | 0.6324209 | -2.170212 | 4.153997 | 6.324209
-322.5 | 0.2967254 | 0.7019909 | -4.052655 | 2.967254 | 7.019909 | -169.8 | 0.4856648 | 0.6990418 | -2.13377 | 4.856648 | 6.990418 | [6 empty] | -174.7 | 0.4466599 | 0.6661944 | -2.195345 | 4.466599 | 6.661944 | -173.5 | 0.4140002 | 0.6320267 | -2.180265 | 4.140002 | 6.320267
-324.6 | 0.2934056 | 0.70131 | -4.079044 | 2.934056 | 7.0131 | -170.8 | 0.4839978 | 0.6986314 | -2.146336 | 4.839978 | 6.986314 | [6 empty] | -175.4 | 0.4455067 | 0.6659208 | -2.204141 | 4.455067 | 6.659208 | -174.3 | 0.4126006 | 0.6316324 | -2.190318 | 4.126006 | 6.316324
-326 | 0.2911016 | 0.7007653 | -4.096637 | 2.911016 | 7.007653 | -171.7 | 0.4825932 | 0.6983578 | -2.157646 | 4.825932 | 6.983578 | [6 empty] | -176.3 | 0.4439652 | 0.6655103 | -2.215451 | 4.439652 | 6.655103 | -175.1 | 0.411201 | 0.6312381 | -2.200371 | 4.11201 | 6.312381
-327.1 | 0.289447 | 0.700493 | -4.11046 | 2.89447 | 7.00493 | -172.9 | 0.4806748 | 0.6979473 | -2.172725 | 4.806748 | 6.979473 | [6 empty] | -177.2 | 0.4425607 | 0.6652368 | -2.226761 | 4.425607 | 6.652368 | -176.2 | 0.4092929 | 0.6307124 | -2.214195 | 4.092929 | 6.307124
-328.6 | 0.2871535 | 0.7000844 | -4.129309 | 2.871535 | 7.000844 | -173.8 | 0.4792702 | 0.6976737 | -2.184035 | 4.792702 | 6.976737 | [6 empty] | -178.3 | 0.4406311 | 0.6646895 | -2.240584 | 4.406311 | 6.646895 | -177 | 0.4078934 | 0.6303182 | -2.224248 | 4.078934 | 6.303182
-330.5 | 0.2843574 | 0.6996759 | -4.153185 | 2.843574 | 6.996759 | -174.5 | 0.4781168 | 0.6974 | -2.192832 | 4.781168 | 6.974 | [6 empty] | -179.2 | 0.4392265 | 0.6644159 | -2.251894 | 4.392265 | 6.644159 | -177.6 | 0.4068766 | 0.6300553 | -2.231787 | 4.068766 | 6.300553
-332.8 | 0.2809224 | 0.6991312 | -4.182088 | 2.809224 | 6.991312 | -176.2 | 0.4754333 | 0.6968528 | -2.214195 | 4.754333 | 6.968528 | [6 empty] | -180.3 | 0.4372969 | 0.6638686 | -2.265717 | 4.372969 | 6.638686 | -178.5 | 0.4053514 | 0.6296611 | -2.243097 | 4.053514 | 6.296611
-334.8 | 0.2778644 | 0.6985865 | -4.207221 | 2.778644 | 6.985865 | -177.4 | 0.473515 | 0.6964424 | -2.229274 | 4.73515 | 6.964424 | [6 empty] | -181.2 | 0.4358924 | 0.663595 | -2.277026 | 4.358924 | 6.63595 | -179.2 | 0.4040774 | 0.6292668 | -2.251894 | 4.040774 | 6.292668
-336.8 | 0.2748064 | 0.6980418 | -4.232354 | 2.748064 | 6.980418 | -178.2 | 0.472236 | 0.6961687 | -2.239327 | 4.72236 | 6.961687 | [6 empty] | -182.1 | 0.434351 | 0.6631846 | -2.288336 | 4.34351 | 6.631846 | -180.2 | 0.4024266 | 0.6288726 | -2.26446 | 4.024266 | 6.288726
-338.7 | 0.2718741 | 0.6974971 | -4.25623 | 2.718741 | 6.974971 | -178.8 | 0.4712084 | 0.6958951 | -2.246867 | 4.712084 | 6.958951 | [6 empty] | -183.2 | 0.4325582 | 0.6627741 | -2.302159 | 4.325582 | 6.627741 | -181.1 | 0.4009013 | 0.6284783 | -2.27577 | 4.009013 | 6.284783
-340.3 | 0.2694549 | 0.6970885 | -4.276336 | 2.694549 | 6.970885 | -179.9 | 0.4694157 | 0.6954847 | -2.26069 | 4.694157 | 6.954847 | [6 empty] | -184.1 | 0.4310168 | 0.6623637 | -2.313469 | 4.310168 | 6.623637 | -182.1 | 0.3992505 | 0.6280841 | -2.288336 | 3.992505 | 6.280841
-342.2 | 0.2665226 | 0.6965438 | -4.300212 | 2.665226 | 6.965438 | -180.8 | 0.4680111 | 0.6952111 | -2.272 | 4.680111 | 6.952111 | [6 empty] | -185.1 | 0.4294865 | 0.66209 | -2.326035 | 4.294865 | 6.6209 | -182.8 | 0.3979765 | 0.6276898 | -2.297133 | 3.979765 | 6.276898
-344.1 | 0.2635903 | 0.6959991 | -4.324088 | 2.635903 | 6.959991 | -181.4 | 0.4669834 | 0.6949374 | -2.27954 | 4.669834 | 6.949374 | [6 empty] | -185.9 | 0.4280708 | 0.6616796 | -2.336088 | 4.280708 | 6.616796 | -183.4 | 0.3969598 | 0.627427 | -2.304672 | 3.969598 | 6.27427
-346.2 | 0.2605428 | 0.6955906 | -4.350478 | 2.605428 | 6.955906 | -182.3 | 0.4655789 | 0.6946638 | -2.290849 | 4.655789 | 6.946638 | [6 empty] | -186.9 | 0.4264037 | 0.6612692 | -2.348655 | 4.264037 | 6.612692 | -184.5 | 0.3950518 | 0.6269013 | -2.318495 | 3.950518 | 6.269013
-348.1 | 0.2574743 | 0.6949097 | -4.374354 | 2.574743 | 6.949097 | -182.8 | 0.4648137 | 0.694527 | -2.297133 | 4.648137 | 6.94527 | [6 empty] | -187.6 | 0.4252505 | 0.6609956 | -2.357451 | 4.252505 | 6.609956 | -185.5 | 0.3934009 | 0.6265071 | -2.331062 | 3.934009 | 6.265071
-349.8 | 0.2549296 | 0.6945012 | -4.395716 | 2.549296 | 6.945012 | -183.7 | 0.4632724 | 0.6941166 | -2.308442 | 4.632724 | 6.941166 | [6 empty] | -188.1 | 0.4243485 | 0.6607219 | -2.363734 | 4.243485 | 6.607219 | -186.3 | 0.3920013 | 0.6261128 | -2.341115 | 3.920013 | 6.261128
-351.7 | 0.2521333 | 0.6940926 | -4.419593 | 2.521333 | 6.940926 | -184.7 | 0.4617421 | 0.693843 | -2.321009 | 4.617421 | 6.93843 | [6 empty] | -188.8 | 0.4231952 | 0.6604483 | -2.372531 | 4.231952 | 6.604483 | -186.9 | 0.3909845 | 0.62585 | -2.348655 | 3.909845 | 6.2585
-353.7 | 0.2490755 | 0.693548 | -4.444725 | 2.490755 | 6.93548 | -185.8 | 0.4599493 | 0.6934325 | -2.334832 | 4.599493 | 6.934325 | [6 empty] | -189.8 | 0.4215282 | 0.6600379 | -2.385097 | 4.215282 | 6.600379 | -188 | 0.3890765 | 0.6253243 | -2.362478 | 3.890765 | 6.253243
-355.9 | 0.2457661 | 0.6930032 | -4.472371 | 2.457661 | 6.930032 | -186.5 | 0.4587961 | 0.6931589 | -2.343628 | 4.587961 | 6.931589 | [6 empty] | -191 | 0.4196097 | 0.6596274 | -2.400177 | 4.196097 | 6.596274 | -188.9 | 0.3875514 | 0.6249301 | -2.373787 | 3.875514 | 6.249301
-358 | 0.2424463 | 0.6923224 | -4.498761 | 2.424463 | 6.923224 | -187 | 0.458031 | 0.6930221 | -2.349911 | 4.58031 | 6.930221 | [6 empty] | -191.8 | 0.418194 | 0.659217 | -2.41023 | 4.18194 | 6.59217 | -189.5 | 0.3864031 | 0.6245358 | -2.381327 | 3.864031 | 6.245358
-360.6 | 0.2386343 | 0.6917776 | -4.531433 | 2.386343 | 6.917776 | -188 | 0.4565006 | 0.6927484 | -2.362478 | 4.565006 | 6.927484 | [6 empty] | -192.3 | 0.4172921 | 0.6589434 | -2.416513 | 4.172921 | 6.589434 | -190.5 | 0.3847522 | 0.6241416 | -2.393894 | 3.847522 | 6.241416
-363.2 | 0.2346862 | 0.6910968 | -4.564106 | 2.346862 | 6.910968 | -189 | 0.4548336 | 0.692338 | -2.375044 | 4.548336 | 6.92338 | [6 empty] | -193.3 | 0.4156251 | 0.658533 | -2.429079 | 4.156251 | 6.58533 | -191.5 | 0.3831013 | 0.6237473 | -2.40646 | 3.831013 | 6.237473
-365.1 | 0.2316177 | 0.6904159 | -4.587982 | 2.316177 | 6.904159 | -190.5 | 0.4525382 | 0.6919276 | -2.393894 | 4.525382 | 6.919276 | [6 empty] | -194.3 | 0.4140947 | 0.6582593 | -2.441646 | 4.140947 | 6.582593 | -192.6 | 0.3811933 | 0.6232216 | -2.420283 | 3.811933 | 6.232216
-366.7 | 0.2291985 | 0.6900073 | -4.608088 | 2.291985 | 6.900073 | -191.3 | 0.4511224 | 0.6915171 | -2.403947 | 4.511224 | 6.915171 | [6 empty] | -195.4 | 0.412302 | 0.6578489 | -2.455469 | 4.12302 | 6.578489 | -192.9 | 0.3805535 | 0.6229588 | -2.424053 | 3.805535 | 6.229588
-368.4 | 0.2266537 | 0.6895988 | -4.629451 | 2.266537 | 6.895988 | -191.8 | 0.4503573 | 0.6913803 | -2.41023 | 4.503573 | 6.913803 | [6 empty] | -196.2 | 0.4108862 | 0.6574384 | -2.465522 | 4.108862 | 6.574384 | -193.3 | 0.3797881 | 0.622696 | -2.429079 | 3.797881 | 6.22696
-370.4 | 0.2235957 | 0.6890541 | -4.654584 | 2.235957 | 6.890541 | -192.8 | 0.4488271 | 0.6911067 | -2.422796 | 4.488271 | 6.911067 | [6 empty] | -197.2 | 0.4092192 | 0.657028 | -2.478088 | 4.092192 | 6.57028 | -194.5 | 0.3778858 | 0.6223017 | -2.444159 | 3.778858 | 6.223017
-372.5 | 0.2204121 | 0.6885094 | -4.680973 | 2.204121 | 6.885094 | -193.8 | 0.4471599 | 0.6906962 | -2.435363 | 4.471599 | 6.906962 | [6 empty] | -198 | 0.4079403 | 0.6567544 | -2.488141 | 4.079403 | 6.567544 | -195.7 | 0.3758521 | 0.621776 | -2.459239 | 3.758521 | 6.21776
-374.3 | 0.2176054 | 0.6879647 | -4.703593 | 2.176054 | 6.879647 | -194.8 | 0.4454929 | 0.6902858 | -2.447929 | 4.454929 | 6.902858 | [6 empty] | -198.6 | 0.4069127 | 0.6564808 | -2.495681 | 4.069127 | 6.564808 | -196.8 | 0.3739442 | 0.6212504 | -2.473062 | 3.739442 | 6.212504
-376.4 | 0.2144218 | 0.68742 | -4.729982 | 2.144218 | 6.8742 | -195.5 | 0.4444765 | 0.690149 | -2.456725 | 4.444765 | 6.90149 | [6 empty] | -199.7 | 0.4049831 | 0.6559335 | -2.509504 | 4.049831 | 6.559335 | -197.7 | 0.372419 | 0.6208561 | -2.484371 | 3.72419 | 6.208561
-378.5 | 0.2112382 | 0.6868753 | -4.756371 | 2.112382 | 6.868753 | -196.3 | 0.4430607 | 0.6897386 | -2.466779 | 4.430607 | 6.897386 | [6 empty] | -200.6 | 0.4035785 | 0.6556599 | -2.520814 | 4.035785 | 6.556599 | -198.5 | 0.3710194 | 0.6204619 | -2.494425 | 3.710194 | 6.204619
-381.5 | 0.2067874 | 0.6861944 | -4.79407 | 2.067874 | 6.861944 | -196.1 | 0.4433121 | 0.6897386 | -2.464265 | 4.433121 | 6.897386 | [6 empty] | -201.5 | 0.4020371 | 0.6552495 | -2.532124 | 4.020371 | 6.552495 | -199 | 0.3699968 | 0.6200676 | -2.500708 | 3.699968 | 6.200676
-384.3 | 0.2024518 | 0.6853774 | -4.829256 | 2.024518 | 6.853774 | -196.4 | 0.4429351 | 0.6897386 | -2.468035 | 4.429351 | 6.897386 | [6 empty] | -202.1 | 0.4010094 | 0.6549758 | -2.539664 | 4.010094 | 6.549758 | -199.4 | 0.3693627 | 0.6199361 | -2.505734 | 3.693627 | 6.199361
-386.7 | 0.1987548 | 0.6846964 | -4.859416 | 1.987548 | 6.846964 | -197.8 | 0.4407653 | 0.6893281 | -2.485628 | 4.407653 | 6.893281 | [6 empty] | -202.3 | 0.4006213 | 0.654839 | -2.542177 | 4.006213 | 6.54839 | -200.4 | 0.3675804 | 0.6194105 | -2.518301 | 3.675804 | 6.194105
-388.5 | 0.1959483 | 0.6841518 | -4.882035 | 1.959483 | 6.841518 | -198.9 | 0.4389726 | 0.6889177 | -2.499451 | 4.389726 | 6.889177 | [6 empty] | -203.3 | 0.3990911 | 0.6545654 | -2.554743 | 3.990911 | 6.545654 | -201.5 | 0.3658039 | 0.6190163 | -2.532124 | 3.658039 | 6.190163
-389.9 | 0.1936442 | 0.683607 | -4.899628 | 1.936442 | 6.83607 | -199.8 | 0.437568 | 0.6886441 | -2.510761 | 4.37568 | 6.886441 | [6 empty] | -204.4 | 0.3971615 | 0.6540181 | -2.568566 | 3.971615 | 6.540181 | -202.6 | 0.3638959 | 0.6184906 | -2.545947 | 3.638959 | 6.184906
-391.6 | 0.1910994 | 0.6831985 | -4.920991 | 1.910994 | 6.831985 | -200.4 | 0.4365404 | 0.6883705 | -2.518301 | 4.365404 | 6.883705 | [6 empty] | -205.5 | 0.3953688 | 0.6536077 | -2.582389 | 3.953688 | 6.536077 | -203.3 | 0.362622 | 0.6180963 | -2.554743 | 3.62622 | 6.180963
-393.3 | 0.1884184 | 0.6826538 | -4.942354 | 1.884184 | 6.826538 | -201 | 0.4355128 | 0.6880968 | -2.52584 | 4.355128 | 6.880968 | [6 empty] | -206.2 | 0.3942155 | 0.6533341 | -2.591186 | 3.942155 | 6.533341 | -203.8 | 0.3617309 | 0.6178335 | -2.561026 | 3.617309 | 6.178335
-394.8 | 0.186125 | 0.6822453 | -4.961203 | 1.86125 | 6.822453 | -202.2 | 0.4337312 | 0.6878232 | -2.54092 | 4.337312 | 6.878232 | [6 empty] | -207.3 | 0.3922859 | 0.6527868 | -2.605009 | 3.922859 | 6.527868 | -204.9 | 0.3599544 | 0.6174393 | -2.574849 | 3.599544 | 6.174393
-396.3 | 0.1838314 | 0.6818367 | -4.980053 | 1.838314 | 6.818367 | -203.4 | 0.4318128 | 0.6874128 | -2.556 | 4.318128 | 6.874128 | [6 empty] | -208.7 | 0.3901162 | 0.6523764 | -2.622602 | 3.901162 | 6.523764 | -205.9 | 0.3581719 | 0.6169135 | -2.587416 | 3.581719 | 6.169135
-398.4 | 0.1806479 | 0.6812921 | -5.006442 | 1.806479 | 6.812921 | -204.4 | 0.4301458 | 0.6870024 | -2.568566 | 4.301458 | 6.870024 | [6 empty] | -209.4 | 0.3888262 | 0.651966 | -2.631398 | 3.888262 | 6.51966 | -207.3 | 0.3557556 | 0.6162565 | -2.605009 | 3.557556 | 6.162565
-400.6 | 0.1773385 | 0.6807473 | -5.034088 | 1.773385 | 6.807473 | -205.1 | 0.4289924 | 0.6867287 | -2.577363 | 4.289924 | 6.867287 | [6 empty] | -209.9 | 0.3879243 | 0.6516924 | -2.637681 | 3.879243 | 6.516924 | -208.3 | 0.3541047 | 0.6158622 | -2.617575 | 3.541047 | 6.158622
-402.5 | 0.1744062 | 0.6802026 | -5.057964 | 1.744062 | 6.802026 | -206.1 | 0.4274622 | 0.6864551 | -2.589929 | 4.274622 | 6.864551 | [6 empty] | -210.6 | 0.3867709 | 0.6514187 | -2.646478 | 3.867709 | 6.514187 | -209.2 | 0.352448 | 0.6153365 | -2.628885 | 3.52448 | 6.153365
-404.5 | 0.1713482 | 0.6796579 | -5.083097 | 1.713482 | 6.796579 | -206.9 | 0.4261833 | 0.6861815 | -2.599982 | 4.261833 | 6.861815 | [6 empty] | -211.9 | 0.3847269 | 0.6510083 | -2.662814 | 3.847269 | 6.510083 | -209.8 | 0.3514312 | 0.6150737 | -2.636425 | 3.514312 | 6.150737
-406.3 | 0.1684054 | 0.678977 | -5.105716 | 1.684054 | 6.78977 | -208 | 0.4243906 | 0.6857711 | -2.613805 | 4.243906 | 6.857711 | [6 empty] | -212.8 | 0.3831855 | 0.6505979 | -2.674124 | 3.831855 | 6.505979 | -210.5 | 0.3501573 | 0.6146794 | -2.645221 | 3.501573 | 6.146794
-408.8 | 0.1648553 | 0.6785685 | -5.137132 | 1.648553 | 6.785685 | -209.5 | 0.4220951 | 0.6853606 | -2.632655 | 4.220951 | 6.853606 | [6 empty] | -213.8 | 0.3815184 | 0.6501874 | -2.68669 | 3.815184 | 6.501874 | -211.7 | 0.3481237 | 0.6141538 | -2.660301 | 3.481237 | 6.141538
-412.1 | 0.1598913 | 0.6777514 | -5.178601 | 1.598913 | 6.777514 | -210.3 | 0.4206794 | 0.6849502 | -2.642708 | 4.206794 | 6.849502 | [6 empty] | -214.3 | 0.3806165 | 0.6499138 | -2.692973 | 3.806165 | 6.499138 | -212.7 | 0.3464728 | 0.6137595 | -2.672867 | 3.464728 | 6.137595
-414.1 | 0.156561 | 0.6769344 | -5.203734 | 1.56561 | 6.769344 | -211 | 0.4195261 | 0.6846765 | -2.651504 | 4.195261 | 6.846765 | [6 empty] | -215.4 | 0.3788237 | 0.6495033 | -2.706796 | 3.788237 | 6.495033 | -213.7 | 0.3446905 | 0.6132338 | -2.685433 | 3.446905 | 6.132338
-415.5 | 0.154257 | 0.6763897 | -5.221327 | 1.54257 | 6.763897 | -211.8 | 0.4182472 | 0.6844029 | -2.661557 | 4.182472 | 6.844029 | [6 empty] | -216.7 | 0.3766428 | 0.6489561 | -2.723133 | 3.766428 | 6.489561 | -214.6 | 0.3431653 | 0.6128396 | -2.696743 | 3.431653 | 6.128396
-416.8 | 0.1522149 | 0.6759812 | -5.237663 | 1.522149 | 6.759812 | -212.9 | 0.4165913 | 0.6841293 | -2.67538 | 4.165913 | 6.841293 | [6 empty] | -217.9 | 0.3745877 | 0.6484089 | -2.738212 | 3.745877 | 6.484089 | -215.7 | 0.3412573 | 0.6123139 | -2.710566 | 3.412573 | 6.123139
-418.6 | 0.1495443 | 0.6755726 | -5.260283 | 1.495443 | 6.755726 | -213.8 | 0.4150499 | 0.6837189 | -2.68669 | 4.150499 | 6.837189 | [6 empty] | -218.4 | 0.3736857 | 0.6481352 | -2.744495 | 3.736857 | 6.481352 | -216.4 | 0.3399834 | 0.6119197 | -2.719363 | 3.399834 | 6.119197
-420.8 | 0.146235 | 0.6750279 | -5.287929 | 1.46235 | 6.750279 | -214.4 | 0.4141591 | 0.6835821 | -2.69423 | 4.141591 | 6.835821 | [6 empty] | -218.9 | 0.3729205 | 0.6479984 | -2.750779 | 3.729205 | 6.479984 | -216.9 | 0.3389608 | 0.6115254 | -2.725646 | 3.389608 | 6.115254
-423.1 | 0.1426639 | 0.674347 | -5.316831 | 1.426639 | 6.74347 | -214.8 | 0.4133828 | 0.6833084 | -2.699256 | 4.133828 | 6.833084 | [6 empty] | -220.1 | 0.3710022 | 0.647588 | -2.765858 | 3.710022 | 6.47588 | -218.1 | 0.3370587 | 0.6111312 | -2.740725 | 3.370587 | 6.111312
-425 | 0.1395953 | 0.6736661 | -5.340708 | 1.395953 | 6.736661 | -215.4 | 0.412492 | 0.6831716 | -2.706796 | 4.12492 | 6.831716 | [6 empty] | -221.1 | 0.3691983 | 0.6470408 | -2.778425 | 3.691983 | 6.470408 | -219.1 | 0.3352763 | 0.6106055 | -2.753292 | 3.352763 | 6.106055
-426.3 | 0.1375532 | 0.6732576 | -5.357044 | 1.375532 | 6.732576 | -216.6 | 0.4105736 | 0.6827612 | -2.721876 | 4.105736 | 6.827612 | [6 empty] | -222.1 | 0.3675312 | 0.6466303 | -2.790991 | 3.675312 | 6.466303 | -220.1 | 0.333494 | 0.6100798 | -2.765858 | 3.33494 | 6.100798
-428.1 | 0.1348828 | 0.6728491 | -5.379663 | 1.348828 | 6.728491 | -217.5 | 0.409169 | 0.6824876 | -2.733186 | 4.09169 | 6.824876 | [6 empty] | -222.9 | 0.3662523 | 0.6463567 | -2.801044 | 3.662523 | 6.463567 | -220.7 | 0.3323458 | 0.6096856 | -2.773398 | 3.323458 | 6.096856
-430.1 | 0.1318248 | 0.6723044 | -5.404796 | 1.318248 | 6.723044 | -218.1 | 0.4081414 | 0.6822139 | -2.740725 | 4.081414 | 6.822139 | [6 empty] | -224.2 | 0.3640715 | 0.6458095 | -2.81738 | 3.640715 | 6.458095 | -220.9 | 0.3319631 | 0.6095542 | -2.775911 | 3.319631 | 6.095542
-432.4 | 0.1282536 | 0.6716235 | -5.433699 | 1.282536 | 6.716235 | -219.1 | 0.4066111 | 0.6819403 | -2.753292 | 4.066111 | 6.819403 | [6 empty] | -225.2 | 0.3624043 | 0.645399 | -2.829947 | 3.624043 | 6.45399 | -221.8 | 0.3304378 | 0.6091599 | -2.787221 | 3.304378 | 6.091599
-434.6 | 0.1248081 | 0.6709426 | -5.461345 | 1.248081 | 6.709426 | -220 | 0.4050697 | 0.6815299 | -2.764602 | 4.050697 | 6.815299 | [6 empty] | -225.7 | 0.3615024 | 0.6451254 | -2.83623 | 3.615024 | 6.451254 | -222.8 | 0.3286555 | 0.6086342 | -2.799787 | 3.286555 | 6.086342
-436.7 | 0.1216245 | 0.6703979 | -5.487734 | 1.216245 | 6.703979 | -221.1 | 0.4034137 | 0.6812562 | -2.778425 | 4.034137 | 6.812562 | [6 empty] | -226.6 | 0.3599609 | 0.6447149 | -2.84754 | 3.599609 | 6.447149 | -223.9 | 0.326879 | 0.60824 | -2.81361 | 3.26879 | 6.0824
-438.6 | 0.118556 | 0.669717 | -5.51161 | 1.18556 | 6.69717 | -222 | 0.4018724 | 0.6808458 | -2.789734 | 4.018724 | 6.808458 | [6 empty] | -227.6 | 0.3582939 | 0.6443045 | -2.860106 | 3.582939 | 6.443045 | -224.7 | 0.325348 | 0.6077143 | -2.823663 | 3.25348 | 6.077143
-440.4 | 0.1158855 | 0.6693085 | -5.53423 | 1.158855 | 6.693085 | -222.9 | 0.4004678 | 0.6805722 | -2.801044 | 4.004678 | 6.805722 | [6 empty] | -228.8 | 0.3563755 | 0.6438941 | -2.875186 | 3.563755 | 6.438941 | -225.7 | 0.3236971 | 0.6073201 | -2.83623 | 3.236971 | 6.073201
-443.4 | 0.1114347 | 0.6686276 | -5.571929 | 1.114347 | 6.686276 | -223.6 | 0.3993146 | 0.6802986 | -2.80984 | 3.993146 | 6.802986 | [6 empty] | -229.8 | 0.3547084 | 0.6434836 | -2.887752 | 3.547084 | 6.434836 | -226.4 | 0.3224232 | 0.6069258 | -2.845026 | 3.224232 | 6.069258
-446.5 | 0.106586 | 0.6676744 | -5.610884 | 1.06586 | 6.676744 | -224.6 | 0.3977842 | 0.6800249 | -2.822407 | 3.977842 | 6.800249 | [6 empty] | -230.8 | 0.3530414 | 0.6430732 | -2.900318 | 3.530414 | 6.430732 | -227.1 | 0.3211492 | 0.6065315 | -2.853823 | 3.211492 | 6.065315
-449.3 | 0.1022503 | 0.6668573 | -5.64607 | 1.022503 | 6.668573 | -225.9 | 0.3957402 | 0.6796145 | -2.838743 | 3.957402 | 6.796145 | [6 empty] | -231.7 | 0.3514999 | 0.6426627 | -2.911628 | 3.514999 | 6.426627 | -228.4 | 0.3189899 | 0.6060058 | -2.870159 | 3.189899 | 6.060058
-451.2 | 0.09904556 | 0.6660402 | -5.669946 | 0.9904556 | 6.660402 | -226.8 | 0.3941988 | 0.6792041 | -2.850053 | 3.941988 | 6.792041 | [6 empty] | -232.6 | 0.3499585 | 0.6422523 | -2.922938 | 3.499585 | 6.422523 | -229.5 | 0.317082 | 0.6054802 | -2.883982 | 3.17082 | 6.054802
-452.3 | 0.09725476 | 0.6656317 | -5.683769 | 0.9725476 | 6.656317 | -227.7 | 0.3927942 | 0.6789305 | -2.861363 | 3.927942 | 6.789305 | [6 empty] | -233.6 | 0.3482915 | 0.6418419 | -2.935504 | 3.482915 | 6.418419 | -230.4 | 0.3154253 | 0.6049545 | -2.895292 | 3.154253 | 6.049545
-453.9 | 0.09469944 | 0.665087 | -5.703876 | 0.9469944 | 6.65087 | -228.5 | 0.3915152 | 0.6786568 | -2.871416 | 3.915152 | 6.786568 | [6 empty] | -234.5 | 0.34675 | 0.6414314 | -2.946814 | 3.4675 | 6.414314 | -231.1 | 0.3141514 | 0.6045602 | -2.904088 | 3.141514 | 6.045602
-455.8 | 0.09190333 | 0.6646785 | -5.727752 | 0.9190333 | 6.646785 | -229.7 | 0.3895969 | 0.6782464 | -2.886495 | 3.895969 | 6.782464 | [6 empty] | -235.5 | 0.345083 | 0.641021 | -2.95938 | 3.45083 | 6.41021 | -232.1 | 0.3123691 | 0.6040346 | -2.916655 | 3.123691 | 6.040346
-458.3 | 0.08808083 | 0.6639976 | -5.759168 | 0.8808083 | 6.639976 | -230.6 | 0.3881922 | 0.6779727 | -2.897805 | 3.881922 | 6.779727 | [6 empty] | -236.1 | 0.3439186 | 0.6406106 | -2.96692 | 3.439186 | 6.406106 | -233 | 0.3108439 | 0.6036403 | -2.927964 | 3.108439 | 6.036403
-460.6 | 0.08450967 | 0.6633167 | -5.78807 | 0.8450967 | 6.633167 | -231.2 | 0.3871647 | 0.6776992 | -2.905345 | 3.871647 | 6.776992 | [6 empty] | -236.3 | 0.3435305 | 0.6404738 | -2.969433 | 3.435305 | 6.404738 | -233.6 | 0.3096957 | 0.6032461 | -2.935504 | 3.096957 | 6.032461
-462.4 | 0.08156692 | 0.6626359 | -5.81069 | 0.8156692 | 6.626359 | -232.1 | 0.38576 | 0.6774255 | -2.916655 | 3.8576 | 6.774255 | [6 empty] | -237.3 | 0.3420001 | 0.6402001 | -2.982 | 3.420001 | 6.402001 | -234.6 | 0.3079133 | 0.6027204 | -2.948071 | 3.079133 | 6.027204
-463.8 | 0.07926283 | 0.6620911 | -5.828283 | 0.7926283 | 6.620911 | -232.9 | 0.3843443 | 0.6770151 | -2.926708 | 3.843443 | 6.770151 | [6 empty] | -238.5 | 0.339945 | 0.6396529 | -2.997079 | 3.39945 | 6.396529 | -235.5 | 0.3063881 | 0.6023261 | -2.95938 | 3.063881 | 6.023261
-465.1 | 0.0772207 | 0.6616826 | -5.844619 | 0.772207 | 6.616826 | -234 | 0.3826883 | 0.6767414 | -2.940531 | 3.826883 | 6.767414 | [6 empty] | -239.6 | 0.3381523 | 0.6392425 | -3.010902 | 3.381523 | 6.392425 | -236.4 | 0.3047315 | 0.6018005 | -2.97069 | 3.047315 | 6.018005
-467 | 0.07428839 | 0.6611379 | -5.868495 | 0.7428839 | 6.611379 | -234.8 | 0.3812726 | 0.676331 | -2.950584 | 3.812726 | 6.76331 | [6 empty] | -240.2 | 0.3369878 | 0.638832 | -3.018442 | 3.369878 | 6.38832 | -237.2 | 0.3033319 | 0.6014062 | -2.980743 | 3.033319 | 6.014062
-469.1 | 0.07110475 | 0.6605932 | -5.894884 | 0.7110475 | 6.605932 | -235.4 | 0.3803818 | 0.6761942 | -2.958124 | 3.803818 | 6.761942 | [6 empty] | -241.2 | 0.3353207 | 0.6384216 | -3.031009 | 3.353207 | 6.384216 | -237.8 | 0.3021837 | 0.601012 | -2.988283 | 3.021837 | 6.01012
-471.5 | 0.06740793 | 0.6599123 | -5.925044 | 0.6740793 | 6.599123 | -236 | 0.3793543 | 0.6759206 | -2.965663 | 3.793543 | 6.759206 | [6 empty] | -242 | 0.3340417 | 0.6381479 | -3.041062 | 3.340417 | 6.381479 | -238.9 | 0.3004071 | 0.6006177 | -3.002106 | 3.004071 | 6.006177
-473.5 | 0.06407755 | 0.6590952 | -5.950176 | 0.6407755 | 6.590952 | -236.7 | 0.3783378 | 0.6757838 | -2.97446 | 3.783378 | 6.757838 | [6 empty] | -242.7 | 0.3327517 | 0.6377375 | -3.049858 | 3.327517 | 6.377375 | -239.9 | 0.2986248 | 0.600092 | -3.014672 | 2.986248 | 6.00092
-474.8 | 0.06189932 | 0.6585506 | -5.966513 | 0.6189932 | 6.585506 | -237.8 | 0.376545 | 0.6753733 | -2.988283 | 3.76545 | 6.753733 | [6 empty] | -243.8 | 0.330959 | 0.6373271 | -3.063681 | 3.30959 | 6.373271 | -240.9 | 0.2968425 | 0.5995664 | -3.027239 | 2.968425 | 5.995664
-477.1 | 0.05846426 | 0.6580058 | -5.995415 | 0.5846426 | 6.580058 | -238.8 | 0.374878 | 0.6749629 | -3.000849 | 3.74878 | 6.749629 | [6 empty] | -244.8 | 0.3292918 | 0.6369166 | -3.076248 | 3.292918 | 6.369166 | -241.6 | 0.2954372 | 0.5990407 | -3.036035 | 2.954372 | 5.990407
-479.7 | 0.0545162 | 0.657325 | -6.028088 | 0.545162 | 6.57325 | -239.9 | 0.373222 | 0.6746892 | -3.014672 | 3.73222 | 6.746892 | [6 empty] | -246.1 | 0.327111 | 0.6363694 | -3.092584 | 3.27111 | 6.363694 | -242.8 | 0.2934035 | 0.598515 | -3.051115 | 2.934035 | 5.98515
-482.5 | 0.05018052 | 0.6565079 | -6.063274 | 0.5018052 | 6.565079 | -240.5 | 0.3721945 | 0.6744157 | -3.022212 | 3.721945 | 6.744157 | [6 empty] | -247.2 | 0.3253182 | 0.6359589 | -3.106407 | 3.253182 | 6.359589 | -244 | 0.29137 | 0.5979894 | -3.066194 | 2.9137 | 5.979894
-484.7 | 0.04659882 | 0.6556908 | -6.09092 | 0.4659882 | 6.556908 | -241.1 | 0.3711668 | 0.674142 | -3.029752 | 3.711668 | 6.74142 | [6 empty] | -247.7 | 0.3242795 | 0.6355485 | -3.11269 | 3.242795 | 6.355485 | -244.7 | 0.290096 | 0.5975951 | -3.074991 | 2.90096 | 5.975951
-486.6 | 0.04353031 | 0.6550099 | -6.114796 | 0.4353031 | 6.550099 | -242.3 | 0.3693852 | 0.6738684 | -3.044832 | 3.693852 | 6.738684 | [6 empty] | -248.6 | 0.3228749 | 0.6352749 | -3.124 | 3.228749 | 6.352749 | -245.5 | 0.288565 | 0.5970694 | -3.085044 | 2.88565 | 5.970694
-488.3 | 0.04071322 | 0.6543291 | -6.136159 | 0.4071322 | 6.543291 | -243.3 | 0.3677182 | 0.673458 | -3.057398 | 3.677182 | 6.73458 | [6 empty] | -249.6 | 0.3212079 | 0.6348645 | -3.136566 | 3.212079 | 6.348645 | -246.5 | 0.2867828 | 0.5965438 | -3.09761 | 2.867828 | 5.965438
-489.8 | 0.03828347 | 0.6537843 | -6.155008 | 0.3828347 | 6.537843 | -244.3 | 0.3660512 | 0.6730476 | -3.069964 | 3.660512 | 6.730476 | [6 empty] | -251 | 0.3189013 | 0.6343172 | -3.154159 | 3.189013 | 6.343172 | -247.6 | 0.2848748 | 0.5960181 | -3.111433 | 2.848748 | 5.960181
-491.8 | 0.03522559 | 0.6532397 | -6.180141 | 0.3522559 | 6.532397 | -245 | 0.3648978 | 0.6727739 | -3.078761 | 3.648978 | 6.727739 | [6 empty] | -252.5 | 0.3163323 | 0.6336332 | -3.173009 | 3.163323 | 6.336332 | -248.4 | 0.2833438 | 0.5954924 | -3.121486 | 2.833438 | 5.954924
-493.6 | 0.03228265 | 0.6525587 | -6.202761 | 0.3228265 | 6.525587 | -246.2 | 0.3631163 | 0.6725003 | -3.09384 | 3.631163 | 6.725003 | [6 empty] | -253.5 | 0.3145284 | 0.6330859 | -3.185575 | 3.145284 | 6.330859 | -249.1 | 0.2820699 | 0.5950982 | -3.130283 | 2.820699 | 5.950982
-495.4 | 0.0294761 | 0.6520141 | -6.22538 | 0.294761 | 6.520141 | -248 | 0.3601702 | 0.6718162 | -3.11646 | 3.601702 | 6.718162 | [6 empty] | -253.9 | 0.3137522 | 0.6328123 | -3.190601 | 3.137522 | 6.328123 | -250.7 | 0.2794021 | 0.594441 | -3.150389 | 2.794021 | 5.94441
-497.3 | 0.02640759 | 0.6513332 | -6.249256 | 0.2640759 | 6.513332 | -249 | 0.3585032 | 0.6714058 | -3.129026 | 3.585032 | 6.714058 | [6 empty] | -254.4 | 0.3129869 | 0.6326754 | -3.196885 | 3.129869 | 6.326754 | -251.9 | 0.2772371 | 0.593784 | -3.165469 | 2.772371 | 5.93784
-499.5 | 0.02296209 | 0.6506523 | -6.276902 | 0.2296209 | 6.506523 | -249.7 | 0.3573499 | 0.6711322 | -3.137823 | 3.573499 | 6.711322 | [6 empty] | -255.5 | 0.3110574 | 0.6321282 | -3.210708 | 3.110574 | 6.321282 | -252.7 | 0.2757061 | 0.5932583 | -3.175522 | 2.757061 | 5.932583
-501.5 | 0.01976791 | 0.6499714 | -6.302035 | 0.1976791 | 6.499714 | -250.4 | 0.3563335 | 0.6709954 | -3.146619 | 3.563335 | 6.709954 | [6 empty] | -256.6 | 0.3092647 | 0.6317178 | -3.224531 | 3.092647 | 6.317178 | -253.3 | 0.2745578 | 0.592864 | -3.183062 | 2.745578 | 5.92864
-503.2 | 0.01708693 | 0.6494267 | -6.323398 | 0.1708693 | 6.494267 | -252.1 | 0.3536499 | 0.6704481 | -3.167982 | 3.536499 | 6.704481 | [6 empty] | -257.6 | 0.3075976 | 0.6313073 | -3.237097 | 3.075976 | 6.313073 | -254.3 | 0.2727756 | 0.5923384 | -3.195628 | 2.727756 | 5.923384
-505 | 0.01414408 | 0.6487458 | -6.346017 | 0.1414408 | 6.487458 | -253.4 | 0.351469 | 0.6699008 | -3.184318 | 3.51469 | 6.699008 | [6 empty] | -258.2 | 0.3064332 | 0.6308969 | -3.244637 | 3.064332 | 6.308969 | -255.2 | 0.2711189 | 0.5918127 | -3.206938 | 2.711189 | 5.918127
-506.6 | 0.01158876 | 0.6482011 | -6.366123 | 0.1158876 | 6.482011 | -253.9 | 0.3505671 | 0.6696272 | -3.190601 | 3.505671 | 6.696272 | [6 empty] | -258.7 | 0.3055313 | 0.6306233 | -3.25092 | 3.055313 | 6.306233 | -255.9 | 0.269845 | 0.5914184 | -3.215734 | 2.69845 | 5.914184
-508.4 | 0.008645918 | 0.6475202 | -6.388743 | 0.08645918 | 6.475202 | -254.5 | 0.3496763 | 0.6694904 | -3.198141 | 3.496763 | 6.694904 | [6 empty] | -259.5 | 0.3042524 | 0.6303497 | -3.260973 | 3.042524 | 6.303497 | -256.9 | 0.2680627 | 0.5908928 | -3.228301 | 2.680627 | 5.908928
-510.3 | 0.005577408 | 0.6468393 | -6.412619 | 0.05577408 | 6.468393 | -255.2 | 0.348523 | 0.6692168 | -3.206938 | 3.48523 | 6.692168 | [6 empty] | -260.3 | 0.3028366 | 0.6299392 | -3.271026 | 3.028366 | 6.299392 | -257.8 | 0.2664061 | 0.5903671 | -3.23961 | 2.664061 | 5.903671
-512 | 0.002896525 | 0.6462947 | -6.433982 | 0.02896525 | 6.462947 | -256.4 | 0.3466046 | 0.6688063 | -3.222017 | 3.466046 | 6.688063 | [6 empty] | -261.5 | 0.3009182 | 0.6295288 | -3.286106 | 3.009182 | 6.295288 | -258.9 | 0.2643667 | 0.58971 | -3.253433 | 2.643667 | 5.8971
-514.1 | -0.0004234133 | 0.6456137 | -6.460371 | -0.004234133 | 6.456137 | -257.4 | 0.3450743 | 0.6685327 | -3.234584 | 3.450743 | 6.685327 | [6 empty] | -262.4 | 0.29924 | 0.6289816 | -3.297416 | 2.9924 | 6.289816 | -259.8 | 0.26271 | 0.5891843 | -3.264743 | 2.6271 | 5.891843
-516.1 | -0.003617487 | 0.6449329 | -6.485504 | -0.03617487 | 6.449329 | -258.3 | 0.3435329 | 0.6681223 | -3.245894 | 3.435329 | 6.681223 | [6 empty] | -263.4 | 0.2975729 | 0.6285711 | -3.309982 | 2.975729 | 6.285711 | -260.8 | 0.2609278 | 0.5886587 | -3.277309 | 2.609278 | 5.886587
-518.3 | -0.007199189 | 0.6441158 | -6.51315 | -0.07199189 | 6.441158 | -258.6 | 0.3430192 | 0.6679855 | -3.249663 | 3.430192 | 6.679855 | [6 empty] | -264.1 | 0.2962829 | 0.6281607 | -3.318778 | 2.962829 | 6.281607 | -261.6 | 0.2595281 | 0.5882644 | -3.287363 | 2.595281 | 5.882644
-520.4 | -0.01051903 | 0.6434349 | -6.539539 | -0.1051903 | 6.434349 | -259 | 0.3423797 | 0.6678487 | -3.25469 | 3.423797 | 6.678487 | [6 empty] | -264.7 | 0.2952552 | 0.627887 | -3.326318 | 2.952552 | 6.27887 | -262.2 | 0.2582485 | 0.5877387 | -3.294902 | 2.582485 | 5.877387
-523 | -0.01460328 | 0.6426179 | -6.572212 | -0.1460328 | 6.426179 | -260.2 | 0.3404612 | 0.6674382 | -3.26977 | 3.404612 | 6.674382 | [6 empty] | -265.9 | 0.2933368 | 0.6274766 | -3.341398 | 2.933368 | 6.274766 | -263.2 | 0.2564662 | 0.5872131 | -3.307469 | 2.564662 | 5.872131
-525.4 | -0.01857251 | 0.6416646 | -6.602371 | -0.1857251 | 6.416646 | -261.4 | 0.3385429 | 0.6670278 | -3.284849 | 3.385429 | 6.670278 | [6 empty] | -266.9 | 0.291533 | 0.6269294 | -3.353964 | 2.91533 | 6.269294 | -264.1 | 0.2548096 | 0.5866874 | -3.318778 | 2.548096 | 5.866874
-527.1 | -0.0213896 | 0.6409838 | -6.623734 | -0.213896 | 6.409838 | -262.5 | 0.3367501 | 0.6666173 | -3.298672 | 3.367501 | 6.666173 | [6 empty] | -268.5 | 0.288975 | 0.6263821 | -3.374071 | 2.88975 | 6.263821 | -265.2 | 0.2529016 | 0.5861617 | -3.332601 | 2.529016 | 5.861617
-528.9 | -0.02433254 | 0.6403028 | -6.646353 | -0.2433254 | 6.403028 | -263.2 | 0.3355969 | 0.6663438 | -3.307469 | 3.355969 | 6.663438 | [6 empty] | -270.2 | 0.2861548 | 0.6256981 | -3.395433 | 2.861548 | 6.256981 | -266.7 | 0.2502281 | 0.5853732 | -3.351451 | 2.502281 | 5.853732
-530.8 | -0.02740095 | 0.639622 | -6.67023 | -0.2740095 | 6.39622 | -263.7 | 0.3346949 | 0.6660701 | -3.313752 | 3.346949 | 6.660701 | [6 empty] | -271.2 | 0.2843508 | 0.6251508 | -3.408 | 2.843508 | 6.251508 | -267.5 | 0.2486972 | 0.5848476 | -3.361504 | 2.486972 | 5.848476
-533 | -0.03098265 | 0.6388049 | -6.697876 | -0.3098265 | 6.388049 | -264.8 | 0.333039 | 0.6657965 | -3.327575 | 3.33039 | 6.657965 | [6 empty] | -271.6 | 0.2834378 | 0.6247404 | -3.413026 | 2.834378 | 6.247404 | -268.3 | 0.2471662 | 0.5843219 | -3.371557 | 2.471662 | 5.843219
-535.3 | -0.03482612 | 0.6378517 | -6.726778 | -0.3482612 | 6.378517 | -265.9 | 0.3312462 | 0.665386 | -3.341398 | 3.312462 | 6.65386 | [6 empty] | -272.1 | 0.2826726 | 0.6246035 | -3.419309 | 2.826726 | 6.246035 | -269.2 | 0.2455095 | 0.5837962 | -3.382867 | 2.455095 | 5.837962
-537.5 | -0.03840782 | 0.6370346 | -6.754424 | -0.3840782 | 6.370346 | -266.9 | 0.329716 | 0.6651124 | -3.353964 | 3.29716 | 6.651124 | [6 empty] | -273.4 | 0.2804917 | 0.6240563 | -3.435646 | 2.804917 | 6.240563 | -270.3 | 0.2436015 | 0.5832705 | -3.39669 | 2.436015 | 5.832705
-539.4 | -0.04147633 | 0.6363537 | -6.7783 | -0.4147633 | 6.363537 | -267.7 | 0.3283003 | 0.664702 | -3.364017 | 3.283003 | 6.64702 | [6 empty] | -274.4 | 0.2786879 | 0.6235091 | -3.448212 | 2.786879 | 6.235091 | -271.1 | 0.2420706 | 0.5827449 | -3.406743 | 2.420706 | 5.827449
-541.2 | -0.04455528 | 0.6355367 | -6.80092 | -0.4455528 | 6.355367 | -269.3 | 0.3258792 | 0.6642916 | -3.384124 | 3.258792 | 6.642916 | [6 empty] | -275.3 | 0.2771465 | 0.6230987 | -3.459522 | 2.771465 | 6.230987 | -272.2 | 0.2400311 | 0.5820877 | -3.420566 | 2.400311 | 5.820877
-543.2 | -0.04788565 | 0.6347196 | -6.826053 | -0.4788565 | 6.347196 | -271 | 0.3230589 | 0.6636075 | -3.405486 | 3.230589 | 6.636075 | [6 empty] | -276.2 | 0.275605 | 0.6226882 | -3.470832 | 2.75605 | 6.226882 | -273 | 0.2385002 | 0.5815621 | -3.430619 | 2.385002 | 5.815621
-545.2 | -0.05107983 | 0.6340387 | -6.851185 | -0.5107983 | 6.340387 | -271.7 | 0.3219056 | 0.6633339 | -3.414283 | 3.219056 | 6.633339 | [6 empty] | -277.4 | 0.2735498 | 0.6221409 | -3.485911 | 2.735498 | 6.221409 | -273.7 | 0.2370948 | 0.5810364 | -3.439416 | 2.370948 | 5.810364
-547.4 | -0.05479763 | 0.6330855 | -6.878831 | -0.5479763 | 6.330855 | -272.3 | 0.320878 | 0.6630603 | -3.421823 | 3.20878 | 6.630603 | [6 empty] | -278.3 | 0.2720084 | 0.6217305 | -3.497221 | 2.720084 | 6.217305 | -274.8 | 0.2350554 | 0.5803793 | -3.453239 | 2.350554 | 5.803793
-549.6 | -0.05837933 | 0.6322684 | -6.906477 | -0.5837933 | 6.322684 | -273.1 | 0.319599 | 0.6627866 | -3.431876 | 3.19599 | 6.627866 | [6 empty] | -278.9 | 0.2708439 | 0.62132 | -3.504761 | 2.708439 | 6.2132 | -275.8 | 0.2332731 | 0.5798536 | -3.465805 | 2.332731 | 5.798536
-551.3 | -0.06133261 | 0.6314514 | -6.92784 | -0.6133261 | 6.314514 | -274.4 | 0.317555 | 0.6623762 | -3.448212 | 3.17555 | 6.623762 | [6 empty] | -279.9 | 0.269177 | 0.6209097 | -3.517327 | 2.69177 | 6.209097 | -276.8 | 0.2313595 | 0.5791966 | -3.478371 | 2.313595 | 5.791966
-553.1 | -0.06441166 | 0.6306343 | -6.95046 | -0.6441166 | 6.306343 | -275.3 | 0.3160135 | 0.6619657 | -3.459522 | 3.160135 | 6.619657 | [6 empty] | -281 | 0.2673842 | 0.6204992 | -3.53115 | 2.673842 | 6.204992 | -277.6 | 0.2298285 | 0.5786709 | -3.488424 | 2.298285 | 5.786709
-554.4 | -0.06672619 | 0.6299534 | -6.966796 | -0.6672619 | 6.299534 | -276.2 | 0.314609 | 0.6616922 | -3.470832 | 3.14609 | 6.616922 | [6 empty] | -282.2 | 0.2651922 | 0.6198152 | -3.54623 | 2.651922 | 6.198152 | -278.6 | 0.2280461 | 0.5781452 | -3.500991 | 2.280461 | 5.781452
-556.1 | -0.06954337 | 0.6292725 | -6.988159 | -0.6954337 | 6.292725 | -277.1 | 0.3132044 | 0.6614185 | -3.482141 | 3.132044 | 6.614185 | [6 empty] | -282.9 | 0.2639021 | 0.6194047 | -3.555026 | 2.639021 | 6.194047 | -279.5 | 0.226258 | 0.5774881 | -3.512301 | 2.26258 | 5.774881
-558 | -0.07261178 | 0.6285917 | -7.012035 | -0.7261178 | 6.285917 | -277.9 | 0.3117887 | 0.6610081 | -3.492194 | 3.117887 | 6.610081 | [6 empty] | -283.3 | 0.2631258 | 0.6191311 | -3.560053 | 2.631258 | 6.191311 | -280.2 | 0.2249842 | 0.5770939 | -3.521097 | 2.249842 | 5.770939
-560.2 | -0.07619348 | 0.6277746 | -7.039681 | -0.7619348 | 6.277746 | -279 | 0.3101327 | 0.6607344 | -3.506017 | 3.101327 | 6.607344 | [6 empty] | -284.1 | 0.2618469 | 0.6188575 | -3.570106 | 2.618469 | 6.188575 | -280.9 | 0.2235788 | 0.5765682 | -3.529894 | 2.235788 | 5.765682
-562.3 | -0.07978572 | 0.6268213 | -7.06607 | -0.7978572 | 6.268213 | -279.9 | 0.3085913 | 0.660324 | -3.517327 | 3.085913 | 6.60324 | [6 empty] | -285.1 | 0.260043 | 0.6183102 | -3.582672 | 2.60043 | 6.183102 | -281.7 | 0.2220478 | 0.5760425 | -3.539947 | 2.220478 | 5.760425
-564.1 | -0.08286467 | 0.6260043 | -7.08869 | -0.8286467 | 6.260043 | -281 | 0.3067985 | 0.6599135 | -3.53115 | 3.067985 | 6.599135 | [6 empty] | -286.2 | 0.2582503 | 0.6178998 | -3.596495 | 2.582503 | 6.178998 | -282.9 | 0.2198828 | 0.5753854 | -3.555026 | 2.198828 | 5.753854
-566 | -0.08620548 | 0.6250511 | -7.112566 | -0.8620548 | 6.250511 | -281.9 | 0.305394 | 0.65964 | -3.54246 | 3.05394 | 6.5964 | [6 empty] | -287.1 | 0.2567088 | 0.6174893 | -3.607805 | 2.567088 | 6.174893 | -283.8 | 0.2180948 | 0.5747284 | -3.566336 | 2.180948 | 5.747284
-567.8 | -0.08928452 | 0.624234 | -7.135185 | -0.8928452 | 6.24234 | -282.5 | 0.3043663 | 0.6593663 | -3.55 | 3.043663 | 6.593663 | [6 empty] | -287.9 | 0.2552931 | 0.6170789 | -3.617858 | 2.552931 | 6.170789 | -284.3 | 0.2170722 | 0.5743341 | -3.572619 | 2.170722 | 5.743341
-569.9 | -0.09274046 | 0.623417 | -7.161575 | -0.9274046 | 6.23417 | -283.6 | 0.3025736 | 0.6589559 | -3.563823 | 3.025736 | 6.589559 | [6 empty] | -288.6 | 0.2540029 | 0.6166684 | -3.626655 | 2.540029 | 6.166684 | -285.3 | 0.2152898 | 0.5738084 | -3.585186 | 2.152898 | 5.738084
-571.7 | -0.09595571 | 0.6224637 | -7.184194 | -0.9595571 | 6.224637 | -284.1 | 0.3016716 | 0.6586822 | -3.570106 | 3.016716 | 6.586822 | [6 empty] | -289.2 | 0.2528386 | 0.616258 | -3.634194 | 2.528386 | 6.16258 | -286.4 | 0.2132504 | 0.5731513 | -3.599009 | 2.132504 | 5.731513
-573.5 | -0.09903475 | 0.6216466 | -7.206814 | -0.9903475 | 6.216466 | -284.3 | 0.3014203 | 0.6586822 | -3.572619 | 3.014203 | 6.586822 | [6 empty] | -290.1 | 0.2512972 | 0.6158476 | -3.645504 | 2.512972 | 6.158476 | -287.3 | 0.2114624 | 0.5724942 | -3.610318 | 2.114624 | 5.724942
-575.5 | -0.1025012 | 0.6206934 | -7.231946 | -1.025012 | 6.206934 | -285 | 0.3002671 | 0.6584087 | -3.581416 | 3.002671 | 6.584087 | [6 empty] | -290.6 | 0.2503953 | 0.615574 | -3.651787 | 2.503953 | 6.15574 | -287.7 | 0.2105655 | 0.5721 | -3.615345 | 2.105655 | 5.721
-577.3 | -0.1055803 | 0.6198763 | -7.254566 | -1.055803 | 6.198763 | -286.4 | 0.2980973 | 0.6579982 | -3.599009 | 2.980973 | 6.579982 | [6 empty] | -291.7 | 0.2486025 | 0.6151635 | -3.66561 | 2.486025 | 6.151635 | -288.7 | 0.2086518 | 0.5714429 | -3.627911 | 2.086518 | 5.714429
-579.2 | -0.1089211 | 0.6189231 | -7.278442 | -1.089211 | 6.189231 | -287.3 | 0.296556 | 0.6575878 | -3.610318 | 2.96556 | 6.575878 | [6 empty] | -292.6 | 0.2469243 | 0.6146163 | -3.67692 | 2.469243 | 6.146163 | -289.7 | 0.2068694 | 0.5709172 | -3.640478 | 2.068694 | 5.709172
-581 | -0.1121362 | 0.6179699 | -7.301061 | -1.121362 | 6.179699 | -287.6 | 0.2960422 | 0.657451 | -3.614088 | 2.960422 | 6.57451 | [6 empty] | -293.1 | 0.2460224 | 0.6143427 | -3.683203 | 2.460224 | 6.143427 | -290.3 | 0.2055899 | 0.5703916 | -3.648017 | 2.055899 | 5.703916
-583.2 | -0.1158541 | 0.6170166 | -7.328707 | -1.158541 | 6.170166 | -288.5 | 0.2945007 | 0.6570405 | -3.625398 | 2.945007 | 6.570405 | [6 empty] | -294.2 | 0.2440928 | 0.6137954 | -3.697026 | 2.440928 | 6.137954 | -291.3 | 0.203676 | 0.5697344 | -3.660584 | 2.03676 | 5.697344
-585 | -0.1192055 | 0.6159272 | -7.351327 | -1.192055 | 6.159272 | -289.6 | 0.2928448 | 0.6567669 | -3.639221 | 2.928448 | 6.567669 | [6 empty] | -295.1 | 0.2425514 | 0.613385 | -3.708336 | 2.425514 | 6.13385 | -292.2 | 0.2020195 | 0.5692088 | -3.671893 | 2.020195 | 5.692088
-586.1 | -0.1214048 | 0.6151102 | -7.36515 | -1.214048 | 6.151102 | -290.9 | 0.2908008 | 0.6563565 | -3.655557 | 2.908008 | 6.563565 | [6 empty] | -296.1 | 0.2408844 | 0.6129746 | -3.720902 | 2.408844 | 6.129746 | -293.1 | 0.2002314 | 0.5685517 | -3.683203 | 2.002314 | 5.685517
-587.6 | -0.1239706 | 0.6144293 | -7.383999 | -1.239706 | 6.144293 | -291.9 | 0.2891336 | 0.655946 | -3.668124 | 2.891336 | 6.55946 | [6 empty] | -297.2 | 0.2389548 | 0.6124273 | -3.734725 | 2.389548 | 6.124273 | -293.8 | 0.198826 | 0.568026 | -3.692 | 1.98826 | 5.68026
-589.5 | -0.1273115 | 0.613476 | -7.407875 | -1.273115 | 6.13476 | -292.4 | 0.2882317 | 0.6556724 | -3.674407 | 2.882317 | 6.556724 | [6 empty] | -298.5 | 0.2366371 | 0.6117433 | -3.751062 | 2.366371 | 6.117433 | -294.5 | 0.1974207 | 0.5675003 | -3.700796 | 1.974207 | 5.675003
-591.9 | -0.1314169 | 0.6123866 | -7.438035 | -1.314169 | 6.123866 | -293.3 | 0.2868271 | 0.6553988 | -3.685717 | 2.868271 | 6.553988 | [6 empty] | -299.4 | 0.2350957 | 0.6113328 | -3.762371 | 2.350957 | 6.113328 | -295.7 | 0.1952557 | 0.5668433 | -3.715876 | 1.952557 | 5.668433
-594.3 | -0.1355222 | 0.6112972 | -7.468194 | -1.355222 | 6.112972 | -294.4 | 0.2850344 | 0.6549884 | -3.69954 | 2.850344 | 6.549884 | [6 empty] | -299.8 | 0.2341826 | 0.6109224 | -3.767398 | 2.341826 | 6.109224 | -296.7 | 0.1932105 | 0.5660547 | -3.728442 | 1.932105 | 5.660547
-596.5 | -0.1395124 | 0.6100716 | -7.49584 | -1.395124 | 6.100716 | -295.6 | 0.283116 | 0.6545779 | -3.714619 | 2.83116 | 6.545779 | [6 empty] | -300.8 | 0.2325155 | 0.6105119 | -3.779964 | 2.325155 | 6.105119 | -297.6 | 0.1914225 | 0.5653977 | -3.739752 | 1.914225 | 5.653977
-598.6 | -0.1433768 | 0.6088461 | -7.522229 | -1.433768 | 6.088461 | -296.3 | 0.2819627 | 0.6543043 | -3.723416 | 2.819627 | 6.543043 | [6 empty] | -301.8 | 0.2308484 | 0.6101015 | -3.792531 | 2.308484 | 6.101015 | -298.4 | 0.1898915 | 0.564872 | -3.749805 | 1.898915 | 5.64872
-600.8 | -0.147367 | 0.6076205 | -7.549875 | -1.47367 | 6.076205 | -297.3 | 0.2802956 | 0.6538938 | -3.735982 | 2.802956 | 6.538938 | [6 empty] | -302.7 | 0.2291703 | 0.6095543 | -3.80384 | 2.291703 | 6.095543 | -299.5 | 0.1877207 | 0.5640835 | -3.763628 | 1.877207 | 5.640835
-603 | -0.1514934 | 0.6062587 | -7.577521 | -1.514934 | 6.062587 | -297.8 | 0.2793937 | 0.6536202 | -3.742265 | 2.793937 | 6.536202 | [6 empty] | -303.5 | 0.2277545 | 0.6091438 | -3.813893 | 2.277545 | 6.091438 | -300.3 | 0.1860583 | 0.5634264 | -3.773681 | 1.860583 | 5.634264
-605 | -0.1552323 | 0.6050331 | -7.602654 | -1.552323 | 6.050331 | -298.3 | 0.2786286 | 0.6534834 | -3.748548 | 2.786286 | 6.534834 | [6 empty] | -304.4 | 0.2260762 | 0.6085965 | -3.825203 | 2.260762 | 6.085965 | -300.5 | 0.1854127 | 0.5630321 | -3.776194 | 1.854127 | 5.630321
-607 | -0.1589712 | 0.6038075 | -7.627787 | -1.589712 | 6.038075 | -299.4 | 0.2768359 | 0.653073 | -3.762371 | 2.768359 | 6.53073 | [6 empty] | -304.8 | 0.2253 | 0.608323 | -3.83023 | 2.253 | 6.08323 | -301.1 | 0.1842645 | 0.5626379 | -3.783734 | 1.842645 | 5.626379
-608.6 | -0.1623436 | 0.6024457 | -7.647893 | -1.623436 | 6.024457 | -300.4 | 0.2753056 | 0.6527994 | -3.774938 | 2.753056 | 6.527994 | [6 empty] | -305.4 | 0.2242723 | 0.6080493 | -3.83777 | 2.242723 | 6.080493 | -302.1 | 0.1823507 | 0.5619808 | -3.796301 | 1.823507 | 5.619808
-610.4 | -0.165695 | 0.6013563 | -7.670513 | -1.65695 | 6.013563 | -301.3 | 0.2737642 | 0.6523889 | -3.786247 | 2.737642 | 6.523889 | [6 empty] | -306.6 | 0.2222172 | 0.6075021 | -3.852849 | 2.222172 | 6.075021 | -303.3 | 0.1800543 | 0.5611923 | -3.81138 | 1.800543 | 5.611923
-612.6 | -0.1696852 | 0.6001307 | -7.698159 | -1.696852 | 6.001307 | -301.9 | 0.2727366 | 0.6521153 | -3.793787 | 2.727366 | 6.521153 | [6 empty] | -307.7 | 0.2202876 | 0.6069548 | -3.866672 | 2.202876 | 6.069548 | -304.2 | 0.1782662 | 0.5605352 | -3.82269 | 1.782662 | 5.605352
-614.7 | -0.1736859 | 0.5987689 | -7.724548 | -1.736859 | 5.987689 | -302.9 | 0.2710695 | 0.6517049 | -3.806354 | 2.710695 | 6.517049 | [6 empty] | -309 | 0.2179699 | 0.6062708 | -3.883009 | 2.179699 | 6.062708 | -305.1 | 0.1764781 | 0.5598781 | -3.834 | 1.764781 | 5.598781
-617 | -0.1780741 | 0.597271 | -7.753451 | -1.780741 | 5.97271 | -303.8 | 0.2696649 | 0.6514312 | -3.817663 | 2.696649 | 6.514312 | [6 empty] | -310.1 | 0.2160403 | 0.6057235 | -3.896832 | 2.160403 | 6.057235 | -305.8 | 0.1749414 | 0.559221 | -3.842796 | 1.749414 | 5.59221
-619.7 | -0.1831011 | 0.5956369 | -7.78738 | -1.831011 | 5.956369 | -304.4 | 0.2686373 | 0.6511576 | -3.825203 | 2.686373 | 6.511576 | [6 empty] | -310.7 | 0.214876 | 0.6053131 | -3.904371 | 2.14876 | 6.053131 | -306.5 | 0.1735361 | 0.5586954 | -3.851593 | 1.735361 | 5.586954
-622.3 | -0.1882748 | 0.5937304 | -7.820052 | -1.882748 | 5.937304 | -305.5 | 0.2668446 | 0.6507472 | -3.839026 | 2.668446 | 6.507472 | [6 empty] | -311.7 | 0.2132089 | 0.6049027 | -3.916938 | 2.132089 | 6.049027 | -307.7 | 0.1713711 | 0.5580383 | -3.866672 | 1.713711 | 5.580383
-624.3 | -0.1925584 | 0.5919601 | -7.845185 | -1.925584 | 5.919601 | -306.5 | 0.2653142 | 0.6504735 | -3.851593 | 2.653142 | 6.504735 | [6 empty] | -312.8 | 0.2111425 | 0.6042186 | -3.930761 | 2.111425 | 6.042186 | -308.8 | 0.1690688 | 0.5571183 | -3.880495 | 1.690688 | 5.571183
-625.7 | -0.1958156 | 0.5904622 | -7.862778 | -1.958156 | 5.904622 | -307.6 | 0.2635215 | 0.6500631 | -3.865416 | 2.635215 | 6.500631 | [6 empty] | -313.9 | 0.209213 | 0.6036714 | -3.944584 | 2.09213 | 6.036714 | -309.9 | 0.166898 | 0.5563298 | -3.894318 | 1.66898 | 5.563298
-627.4 | -0.1993137 | 0.5891004 | -7.884141 | -1.993137 | 5.891004 | -308.4 | 0.2622426 | 0.6497895 | -3.875469 | 2.622426 | 6.497895 | [6 empty] | -314.7 | 0.2077972 | 0.6032609 | -3.954637 | 2.077972 | 6.032609 | -310.5 | 0.1654869 | 0.5556727 | -3.901858 | 1.654869 | 5.556727
-629.3 | -0.2031992 | 0.5876025 | -7.908017 | -2.031992 | 5.876025 | -309.4 | 0.2605755 | 0.649379 | -3.888035 | 2.605755 | 6.49379 | [6 empty] | -315.7 | 0.2059933 | 0.6027136 | -3.967203 | 2.059933 | 6.027136 | -311.1 | 0.1642072 | 0.555147 | -3.909398 | 1.642072 | 5.55147
-631.5 | -0.2075979 | 0.5859684 | -7.935663 | -2.075979 | 5.859684 | -310.8 | 0.258269 | 0.6488318 | -3.905628 | 2.58269 | 6.488318 | [6 empty] | -316.5 | 0.2044408 | 0.6021664 | -3.977256 | 2.044408 | 6.021664 | -312.2 | 0.1620364 | 0.5543585 | -3.923221 | 1.620364 | 5.543585
-633.4 | -0.2117558 | 0.5841981 | -7.959539 | -2.117558 | 5.841981 | -311.7 | 0.2568643 | 0.6485581 | -3.916938 | 2.568643 | 6.485581 | [6 empty] | -317.1 | 0.2032764 | 0.601756 | -3.984796 | 2.032764 | 6.01756 | -313.3 | 0.1598656 | 0.55357 | -3.937044 | 1.598656 | 5.5357
-634.7 | -0.2148874 | 0.5827001 | -7.975875 | -2.148874 | 5.827001 | -312.6 | 0.255323 | 0.6481477 | -3.928247 | 2.55323 | 6.481477 | [6 empty] | -318.2 | 0.2013468 | 0.6012087 | -3.998619 | 2.013468 | 6.012087 | -314.5 | 0.1574377 | 0.5526501 | -3.952124 | 1.574377 | 5.526501
-636 | -0.2178829 | 0.5813383 | -7.992212 | -2.178829 | 5.813383 | -313.8 | 0.2534046 | 0.6477373 | -3.943327 | 2.534046 | 6.477373 | [6 empty] | -319.4 | 0.1992915 | 0.6006614 | -4.013699 | 1.992915 | 6.006614 | -315.6 | 0.1551355 | 0.5517302 | -3.965947 | 1.551355 | 5.517302
-637.5 | -0.2211295 | 0.5799766 | -8.011061 | -2.211295 | 5.799766 | -315.1 | 0.2513606 | 0.6473269 | -3.959663 | 2.513606 | 6.473269 | [6 empty] | -320.7 | 0.1969739 | 0.5999774 | -4.030035 | 1.969739 | 5.999774 | -316.4 | 0.1533417 | 0.5509417 | -3.976 | 1.533417 | 5.509417
-639.5 | -0.225277 | 0.5783424 | -8.036194 | -2.25277 | 5.783424 | -315.7 | 0.2501962 | 0.6469165 | -3.967203 | 2.501962 | 6.469165 | [6 empty] | -321.6 | 0.1952957 | 0.5994302 | -4.041345 | 1.952957 | 5.994302 | -316.9 | 0.1520563 | 0.5502846 | -3.982283 | 1.520563 | 5.502846
-641.8 | -0.2300737 | 0.576436 | -8.065097 | -2.300737 | 5.76436 | -316.2 | 0.2492942 | 0.6466428 | -3.973486 | 2.492942 | 6.466428 | [6 empty] | -322.5 | 0.1936174 | 0.5988829 | -4.052655 | 1.936174 | 5.988829 | -317.6 | 0.150651 | 0.5497589 | -3.991079 | 1.50651 | 5.497589
-644.1 | -0.2351428 | 0.5742571 | -8.093999 | -2.351428 | 5.742571 | -317.3 | 0.2476383 | 0.6463692 | -3.987309 | 2.476383 | 6.463692 | [6 empty] | -323.2 | 0.1923274 | 0.5984725 | -4.061451 | 1.923274 | 5.984725 | -318.8 | 0.1482231 | 0.548839 | -4.006159 | 1.482231 | 5.48839
-645.8 | -0.2394579 | 0.5720783 | -8.115362 | -2.394579 | 5.720783 | -318.3 | 0.2459711 | 0.6459587 | -3.999876 | 2.459711 | 6.459587 | [6 empty] | -323.4 | 0.1918025 | 0.5981989 | -4.063964 | 1.918025 | 5.981989 | -319.8 | 0.146178 | 0.5480505 | -4.018725 | 1.46178 | 5.480505
-647.1 | -0.2428618 | 0.570308 | -8.131698 | -2.428618 | 5.70308 | -319.4 | 0.2441784 | 0.6455483 | -4.013699 | 2.441784 | 6.455483 | [6 empty] | -324.1 | 0.1905123 | 0.5977884 | -4.072761 | 1.905123 | 5.977884 | -320.8 | 0.1440014 | 0.5471306 | -4.031292 | 1.440014 | 5.471306
-649.4 | -0.2477947 | 0.5682654 | -8.160601 | -2.477947 | 5.682654 | -320.2 | 0.2428995 | 0.6452747 | -4.023752 | 2.428995 | 6.452747 | [6 empty] | -324.8 | 0.1892223 | 0.597378 | -4.081557 | 1.892223 | 5.97378 | -321.3 | 0.142716 | 0.5464735 | -4.037575 | 1.42716 | 5.464735
-652 | -0.2536494 | 0.565678 | -8.193274 | -2.536494 | 5.65678 | -321.4 | 0.2409811 | 0.6448643 | -4.038832 | 2.409811 | 6.448643 | [6 empty] | -326.3 | 0.1866532 | 0.5966939 | -4.100407 | 1.866532 | 5.966939 | -321.8 | 0.141562 | 0.5459478 | -4.043858 | 1.41562 | 5.459478
-654.7 | -0.2600381 | 0.5626822 | -8.227203 | -2.600381 | 5.626822 | -322.3 | 0.2394397 | 0.6444538 | -4.050141 | 2.394397 | 6.444538 | [6 empty] | -327.7 | 0.1842098 | 0.5960098 | -4.118 | 1.842098 | 5.960098 | -322.7 | 0.1396425 | 0.5451593 | -4.055168 | 1.396425 | 5.451593
-656.9 | -0.2659349 | 0.55955 | -8.254849 | -2.659349 | 5.5955 | -322.9 | 0.2384121 | 0.6441802 | -4.057681 | 2.384121 | 6.441802 | [6 empty] | -328.3 | 0.1829087 | 0.5954626 | -4.125539 | 1.829087 | 5.954626 | -323.5 | 0.1379801 | 0.5445022 | -4.065221 | 1.379801 | 5.445022
-658.9 | -0.271444 | 0.5565542 | -8.279982 | -2.71444 | 5.565542 | -323.7 | 0.2369963 | 0.6437697 | -4.067734 | 2.369963 | 6.437697 | [6 empty] | -329 | 0.1816186 | 0.5950522 | -4.134336 | 1.816186 | 5.950522 | -324.7 | 0.1355521 | 0.5435822 | -4.080301 | 1.355521 | 5.435822
-660.4 | -0.2760525 | 0.5538306 | -8.298831 | -2.760525 | 5.538306 | -324.1 | 0.2363569 | 0.643633 | -4.072761 | 2.363569 | 6.43633 | [6 empty] | -330 | 0.1798147 | 0.5945049 | -4.146902 | 1.798147 | 5.945049 | -325.6 | 0.1335014 | 0.5426624 | -4.09161 | 1.335014 | 5.426624
-661.9 | -0.2803887 | 0.5513794 | -8.317681 | -2.803887 | 5.513794 | -325 | 0.2349523 | 0.6433593 | -4.08407 | 2.349523 | 6.433593 | [6 empty] | -331.3 | 0.1774969 | 0.5938208 | -4.163239 | 1.774969 | 5.938208 | -326.5 | 0.1315819 | 0.5418739 | -4.10292 | 1.315819 | 5.418739
-663.3 | -0.2845991 | 0.5489283 | -8.335274 | -2.845991 | 5.489283 | -325.9 | 0.2334109 | 0.6429489 | -4.09538 | 2.334109 | 6.429489 | [6 empty] | -332.3 | 0.1756931 | 0.5932736 | -4.175805 | 1.756931 | 5.932736 | -327.3 | 0.129788 | 0.5410853 | -4.112973 | 1.29788 | 5.410853
-664.8 | -0.288799 | 0.5466133 | -8.354123 | -2.88799 | 5.466133 | -326.5 | 0.2323832 | 0.6426752 | -4.10292 | 2.323832 | 6.426752 | [6 empty] | -333.3 | 0.1737524 | 0.5925895 | -4.188371 | 1.737524 | 5.925895 | -327.9 | 0.1282455 | 0.5402968 | -4.120513 | 1.282455 | 5.402968
-666.8 | -0.2940358 | 0.5438898 | -8.379256 | -2.940358 | 5.438898 | -327.1 | 0.2313556 | 0.6424016 | -4.11046 | 2.313556 | 6.424016 | [6 empty] | -333.7 | 0.1728393 | 0.5921791 | -4.193398 | 1.728393 | 5.921791 | -329 | 0.1260747 | 0.5395083 | -4.134336 | 1.260747 | 5.395083
-668.8 | -0.2996812 | 0.5407577 | -8.404389 | -2.996812 | 5.407577 | -327.9 | 0.2300767 | 0.642128 | -4.120513 | 2.300767 | 6.42128 | [6 empty] | -333.6 | 0.1728282 | 0.5920423 | -4.192141 | 1.728282 | 5.920423 | -330.4 | 0.1231326 | 0.5383255 | -4.151929 | 1.231326 | 5.383255
-670.5 | -0.3050856 | 0.5374895 | -8.425751 | -3.050856 | 5.374895 | -329.2 | 0.2280327 | 0.6417176 | -4.136849 | 2.280327 | 6.417176 | [6 empty] | -334.7 | 0.1708987 | 0.5914951 | -4.205964 | 1.708987 | 5.914951 | -331.5 | 0.1205676 | 0.5371428 | -4.165752 | 1.205676 | 5.371428
-672.5 | -0.3110034 | 0.534085 | -8.450884 | -3.110034 | 5.34085 | -330.2 | 0.2263655 | 0.6413071 | -4.149416 | 2.263655 | 6.413071 | [6 empty] | -335.9 | 0.1688434 | 0.5909478 | -4.221044 | 1.688434 | 5.909478 | -332.2 | 0.1188995 | 0.5363543 | -4.174548 | 1.188995 | 5.363543
-674.5 | -0.3171934 | 0.5304083 | -8.476017 | -3.171934 | 5.304083 | -331.3 | 0.2245728 | 0.6408967 | -4.163239 | 2.245728 | 6.408967 | [6 empty] | -337 | 0.1667771 | 0.5902638 | -4.234867 | 1.667771 | 5.902638 | -333.1 | 0.1168485 | 0.5354343 | -4.185858 | 1.168485 | 5.354343
-676.6 | -0.3239176 | 0.526323 | -8.502406 | -3.239176 | 5.26323 | -332 | 0.2232827 | 0.6404862 | -4.172035 | 2.232827 | 6.404862 | [6 empty] | -337.6 | 0.1654758 | 0.5897165 | -4.242407 | 1.654758 | 5.897165 | -333.9 | 0.1149233 | 0.5345144 | -4.195911 | 1.149233 | 5.345144
-678.7 | -0.3309143 | 0.5219653 | -8.528796 | -3.309143 | 5.219653 | -332.6 | 0.222392 | 0.6403495 | -4.179575 | 2.22392 | 6.403495 | [6 empty] | -338.2 | 0.1644482 | 0.5894429 | -4.249947 | 1.644482 | 5.894429 | -334.6 | 0.1131237 | 0.5335945 | -4.204708 | 1.131237 | 5.335945
-680.9 | -0.3385812 | 0.517063 | -8.556442 | -3.385812 | 5.17063 | -333.9 | 0.2203479 | 0.639939 | -4.195911 | 2.203479 | 6.39939 | [6 empty] | -339.3 | 0.1623818 | 0.5887588 | -4.26377 | 1.623818 | 5.887588 | -335.7 | 0.1108215 | 0.5326746 | -4.218531 | 1.108215 | 5.326746
-682.8 | -0.3460074 | 0.5120244 | -8.580318 | -3.460074 | 5.120244 | -335.8 | 0.2172762 | 0.6392549 | -4.219787 | 2.172762 | 6.392549 | [6 empty] | -340.4 | 0.1603155 | 0.5880748 | -4.277593 | 1.603155 | 5.880748 | -337 | 0.1080051 | 0.5314918 | -4.234867 | 1.080051 | 5.314918
-684.3 | -0.3525223 | 0.5073944 | -8.599167 | -3.525223 | 5.073944 | -337.2 | 0.2149697 | 0.6387077 | -4.23738 | 2.149697 | 6.387077 | [6 empty] | -341.4 | 0.1585116 | 0.5875275 | -4.290159 | 1.585116 | 5.875275 | -338.4 | 0.1049316 | 0.5301776 | -4.25246 | 1.049316 | 5.301776
-686.1 | -0.3594143 | 0.5027644 | -8.621787 | -3.594143 | 5.027644 | -337.5 | 0.2143191 | 0.6384341 | -4.24115 | 2.143191 | 6.384341 | [6 empty] | -342.2 | 0.1569591 | 0.5869803 | -4.300212 | 1.569591 | 5.869803 | -339.2 | 0.1027435 | 0.5289948 | -4.262513 | 1.027435 | 5.289948
-688 | -0.3669766 | 0.4975897 | -8.645663 | -3.669766 | 4.975897 | -337.9 | 0.2135428 | 0.6381605 | -4.246177 | 2.135428 | 6.381605 | [6 empty] | -343.3 | 0.1548927 | 0.5862962 | -4.314035 | 1.548927 | 5.862962 | -339.6 | 0.101321 | 0.5280749 | -4.267539 | 1.01321 | 5.280749
-690.2 | -0.3754606 | 0.4918703 | -8.673309 | -3.754606 | 4.918703 | -339.2 | 0.2114987 | 0.63775 | -4.262513 | 2.114987 | 6.3775 | [6 empty] | -344.2 | 0.1532145 | 0.585749 | -4.325345 | 1.532145 | 5.85749 | -340.6 | 0.09914442 | 0.527155 | -4.280106 | 0.9914442 | 5.27155
-692.3 | -0.384636 | 0.4853338 | -8.699698 | -3.84636 | 4.853338 | -340.2 | 0.2098317 | 0.6373396 | -4.275079 | 2.098317 | 6.373396 | [6 empty] | -344.9 | 0.1517876 | 0.5852017 | -4.334141 | 1.517876 | 5.852017 | -341.7 | 0.09657932 | 0.5259722 | -4.293929 | 0.9657932 | 5.259722
-694.3 | -0.3940943 | 0.4783888 | -8.724831 | -3.940943 | 4.783888 | -341.2 | 0.2081646 | 0.6369292 | -4.287646 | 2.081646 | 6.369292 | [6 empty] | -345.9 | 0.1499836 | 0.5846544 | -4.346708 | 1.499836 | 5.846544 | -342.8 | 0.09401432 | 0.5247895 | -4.307752 | 0.9401432 | 5.247895
-695.9 | -0.4027776 | 0.4717161 | -8.744937 | -4.027776 | 4.717161 | -341.9 | 0.2070113 | 0.6366555 | -4.296442 | 2.070113 | 6.366555 | [6 empty] | -346.9 | 0.148043 | 0.5839704 | -4.359274 | 1.48043 | 5.839704 | -343.5 | 0.09195187 | 0.5236067 | -4.316548 | 0.9195187 | 5.236067
-697.4 | -0.4110629 | 0.4653158 | -8.763787 | -4.110629 | 4.653158 | -342.3 | 0.206235 | 0.6363819 | -4.301469 | 2.06235 | 6.363819 | [6 empty] | -348 | 0.1459766 | 0.5832863 | -4.373097 | 1.459766 | 5.832863 | -344.6 | 0.08938677 | 0.5224239 | -4.330371 | 0.8938677 | 5.224239
-699.4 | -0.420385 | 0.458507 | -8.78892 | -4.20385 | 4.58507 | -342.9 | 0.2052075 | 0.6361083 | -4.309008 | 2.052075 | 6.361083 | [6 empty] | -349.2 | 0.1437846 | 0.5826023 | -4.388177 | 1.437846 | 5.826023 | -345.3 | 0.08732442 | 0.5212412 | -4.339168 | 0.8732442 | 5.212412
-701.5 | -0.4310584 | 0.4504725 | -8.815309 | -4.310584 | 4.504725 | -343.7 | 0.2039284 | 0.6358346 | -4.319062 | 2.039284 | 6.358346 | [6 empty] | -350.4 | 0.1414558 | 0.5817814 | -4.403256 | 1.414558 | 5.817814 | -345.9 | 0.08565054 | 0.5203213 | -4.346708 | 0.8565054 | 5.203213
-703.7 | -0.4429468 | 0.4413487 | -8.842955 | -4.429468 | 4.413487 | -344.9 | 0.2020101 | 0.6354242 | -4.334141 | 2.020101 | 6.354242 | [6 empty] | -351.3 | 0.1396407 | 0.5810973 | -4.414566 | 1.396407 | 5.810973 | -347 | 0.08308544 | 0.5191385 | -4.360531 | 0.8308544 | 5.191385
-705.6 | -0.4551391 | 0.431544 | -8.866831 | -4.551391 | 4.31544 | -345.9 | 0.200343 | 0.6350138 | -4.346708 | 2.00343 | 6.350138 | [6 empty] | -351.6 | 0.1388533 | 0.5806869 | -4.418336 | 1.388533 | 5.806869 | -348 | 0.080646 | 0.5179557 | -4.373097 | 0.80646 | 5.179557
-707.1 | -0.466148 | 0.4224201 | -8.885681 | -4.66148 | 4.224201 | -346.8 | 0.1988016 | 0.6346033 | -4.358017 | 1.988016 | 6.346033 | [6 empty] | -353.2 | 0.1360218 | 0.579866 | -4.438442 | 1.360218 | 5.79866 | -349.1 | 0.0779495 | 0.5166415 | -4.38692 | 0.779495 | 5.166415
-709.7 | -0.4794922 | 0.4123431 | -8.918353 | -4.794922 | 4.123431 | -347.6 | 0.1975227 | 0.6343297 | -4.36807 | 1.975227 | 6.343297 | [6 empty] | -354.8 | 0.1330536 | 0.5789084 | -4.458548 | 1.330536 | 5.789084 | -349.9 | 0.07563009 | 0.5153274 | -4.396973 | 0.7563009 | 5.153274
-713.5 | -0.5002001 | 0.3964104 | -8.966105 | -5.002001 | 3.964104 | -348.7 | 0.19573 | 0.6339193 | -4.381893 | 1.9573 | 6.339193 | [6 empty] | -355.8 | 0.130976 | 0.5780875 | -4.471115 | 1.30976 | 5.780875 | -350.9 | 0.07305926 | 0.5140132 | -4.409539 | 0.7305926 | 5.140132
-717 | -0.5259782 | 0.3750306 | -9.010088 | -5.259782 | 3.750306 | -349.6 | 0.1941886 | 0.6335089 | -4.393203 | 1.941886 | 6.335089 | [6 empty] | -356.3 | 0.1298005 | 0.5775403 | -4.477398 | 1.298005 | 5.775403 | -351.7 | 0.07073975 | 0.512699 | -4.419593 | 0.7073975 | 5.12699
-719.2 | -0.5494416 | 0.3543318 | -9.037734 | -5.494416 | 3.543318 | -350.2 | 0.1931609 | 0.6332352 | -4.400743 | 1.931609 | 6.332352 | [6 empty] | -357 | 0.1285104 | 0.5771298 | -4.486194 | 1.285104 | 5.771298 | -352 | 0.06944285 | 0.5117791 | -4.423362 | 0.6944285 | 5.117791
-720.7 | -0.5680762 | 0.3375821 | -9.056583 | -5.680762 | 3.375821 | -351.2 | 0.1914939 | 0.6328248 | -4.413309 | 1.914939 | 6.328248 | [6 empty] | -358.3 | 0.1260558 | 0.5763089 | -4.502531 | 1.260558 | 5.763089 | -352.9 | 0.06712908 | 0.5105963 | -4.434672 | 0.6712908 | 5.105963
-722 | -0.5838723 | 0.3234197 | -9.07292 | -5.838723 | 3.234197 | -352.4 | 0.1895754 | 0.6324143 | -4.428389 | 1.895754 | 6.324143 | [6 empty] | -359.4 | 0.1238527 | 0.5754881 | -4.516354 | 1.238527 | 5.754881 | -354 | 0.06443268 | 0.5092822 | -4.448495 | 0.6443268 | 5.092822
-723.4 | -0.5989769 | 0.3100744 | -9.090513 | -5.989769 | 3.100744 | -354.2 | 0.1866295 | 0.6317303 | -4.451008 | 1.866295 | 6.317303 | [6 empty] | -360.4 | 0.121912 | 0.574804 | -4.52892 | 1.21912 | 5.74804 | -355.1 | 0.06160468 | 0.5078365 | -4.462318 | 0.6160468 | 5.078365
-725.5 | -0.6163229 | 0.2953673 | -9.116902 | -6.163229 | 2.953673 | -355.2 | 0.1849624 | 0.6313199 | -4.463575 | 1.849624 | 6.313199 | [6 empty] | -361.2 | 0.1202226 | 0.5741199 | -4.538973 | 1.202226 | 5.741199 | -355.9 | 0.05915377 | 0.5063909 | -4.472371 | 0.5915377 | 5.063909
-727.1 | -0.6346747 | 0.2790261 | -9.137008 | -6.346747 | 2.790261 | -355.5 | 0.1843117 | 0.6310462 | -4.467345 | 1.843117 | 6.310462 | [6 empty] | -362.3 | 0.1181563 | 0.5734359 | -4.552796 | 1.181563 | 5.734359 | -356.4 | 0.05734275 | 0.5052082 | -4.478654 | 0.5734275 | 5.052082
-728.4 | -0.651424 | 0.2639104 | -9.153344 | -6.51424 | 2.639104 | -356.4 | 0.1827704 | 0.6306358 | -4.478654 | 1.827704 | 6.306358 | [6 empty] | -363.3 | 0.1160788 | 0.572615 | -4.565362 | 1.160788 | 5.72615 | -357.9 | 0.0538808 | 0.5036312 | -4.497504 | 0.538808 | 5.036312
-729.7 | -0.6674924 | 0.2494757 | -9.169681 | -6.674924 | 2.494757 | -357.3 | 0.1813658 | 0.6303622 | -4.489964 | 1.813658 | 6.303622 | [6 empty] | -363.8 | 0.1149032 | 0.5720678 | -4.571646 | 1.149032 | 5.720678 | -359.7 | 0.04925325 | 0.5012656 | -4.520124 | 0.4925325 | 5.012656
-731.1 | -0.6836864 | 0.235041 | -9.187274 | -6.836864 | 2.35041 | -358.4 | 0.179573 | 0.6299517 | -4.503787 | 1.79573 | 6.299517 | [6 empty] | -364.2 | 0.1138533 | 0.5715205 | -4.576672 | 1.138533 | 5.715205 | -360.7 | 0.04602541 | 0.4992944 | -4.53269 | 0.4602541 | 4.992944
-733 | -0.7020067 | 0.2191083 | -9.21115 | -7.020067 | 2.191083 | -359.2 | 0.1781573 | 0.6295413 | -4.51384 | 1.781573 | 6.295413 | [6 empty] | -365.2 | 0.1120494 | 0.5709733 | -4.589239 | 1.120494 | 5.709733 | -361 | 0.04407142 | 0.4977174 | -4.53646 | 0.4407142 | 4.977174
-735.3 | -0.7240978 | 0.1999074 | -9.240052 | -7.240978 | 1.999074 | -360.1 | 0.1766158 | 0.6291308 | -4.52515 | 1.766158 | 6.291308 | [6 empty] | -366.5 | 0.1095949 | 0.5701524 | -4.605575 | 1.095949 | 5.701524 | -361.9 | 0.04136335 | 0.4961403 | -4.54777 | 0.4136335 | 4.961403
-737.7 | -0.7505362 | 0.176485 | -9.270212 | -7.505362 | 1.76485 | -360.5 | 0.1758396 | 0.6288573 | -4.530177 | 1.758396 | 6.288573 | [6 empty] | -367.2 | 0.1080312 | 0.5694683 | -4.614371 | 1.080312 | 5.694683 | -362.9 | 0.03839831 | 0.4944319 | -4.560336 | 0.3839831 | 4.944319
-739.9 | -0.7793105 | 0.1504753 | -9.297858 | -7.793105 | 1.504753 | -361 | 0.1749376 | 0.6285836 | -4.53646 | 1.749376 | 6.285836 | [6 empty] | -368 | 0.1062051 | 0.5686475 | -4.624424 | 1.062051 | 5.686475 | -363.6 | 0.03594166 | 0.4928549 | -4.569132 | 0.3594166 | 4.928549
-742.6 | -0.8107558 | 0.1224229 | -9.331787 | -8.107558 | 1.224229 | -362.3 | 0.1728936 | 0.6281732 | -4.552796 | 1.728936 | 6.281732 | [6 empty] | -369.2 | 0.1038762 | 0.5678266 | -4.639504 | 1.038762 | 5.678266 | -364.6 | 0.03297663 | 0.4911465 | -4.581699 | 0.3297663 | 4.911465
-745.6 | -0.8487061 | 0.0882425 | -9.369486 | -8.487061 | 0.882425 | -363.4 | 0.1711008 | 0.6277627 | -4.566619 | 1.711008 | 6.277627 | [6 empty] | -370.4 | 0.1015473 | 0.5670057 | -4.654584 | 1.015473 | 5.670057 | -365.3 | 0.03038848 | 0.489438 | -4.590495 | 0.3038848 | 4.89438
-747.9 | -0.8864576 | 0.05338127 | -9.398389 | -8.864576 | 0.5338127 | -364.4 | 0.1694338 | 0.6273523 | -4.579185 | 1.694338 | 6.273523 | [6 empty] | -371 | 0.1001094 | 0.5663217 | -4.662123 | 1.001094 | 5.663217 | -365.9 | 0.0281889 | 0.4879924 | -4.598035 | 0.281889 | 4.879924
-749.9 | -0.9207 | 0.0216521 | -9.423521 | -9.207 | 0.216521 | -365 | 0.1682694 | 0.6269419 | -4.586725 | 1.682694 | 6.269419 | [6 empty] | -371.8 | 0.09841994 | 0.5656376 | -4.672177 | 0.9841994 | 5.656376 | -366.4 | 0.02611498 | 0.4865468 | -4.604318 | 0.2611498 | 4.865468
-751.6 | -0.9510249 | -0.006536482 | -9.444884 | -9.510249 | -0.06536482 | -365.6 | 0.1673786 | 0.6268051 | -4.594265 | 1.673786 | 6.268051 | [6 empty] | -372.7 | 0.09660487 | 0.5649535 | -4.683486 | 0.9660487 | 5.649535 | -367.1 | 0.02378973 | 0.4851012 | -4.613115 | 0.2378973 | 4.851012
[6 empty] | -366.8 | 0.1653233 | 0.6262578 | -4.609345 | 1.653233 | 6.262578 | [6 empty] | -373.4 | 0.09504122 | 0.5642695 | -4.692283 | 0.9504122 | 5.642695 | -368.3 | 0.02044197 | 0.4832614 | -4.628194 | 0.2044197 | 4.832614
[6 empty] | -367.9 | 0.1635306 | 0.6258474 | -4.623168 | 1.635306 | 6.258474 | [6 empty] | -374.5 | 0.09297482 | 0.5635854 | -4.706106 | 0.9297482 | 5.635854 | -369.2 | 0.0173397 | 0.4812901 | -4.639504 | 0.173397 | 4.812901
[6 empty] | -368.9 | 0.1618636 | 0.625437 | -4.635734 | 1.618636 | 6.25437 | [6 empty] | -375.4 | 0.09102305 | 0.5627646 | -4.717416 | 0.9102305 | 5.627646 | -370.2 | 0.01411176 | 0.4793188 | -4.65207 | 0.1411176 | 4.793188
[6 empty] | -369.7 | 0.1604478 | 0.6250265 | -4.645787 | 1.604478 | 6.250265 | [6 empty] | -376.5 | 0.08881985 | 0.5619437 | -4.731239 | 0.8881985 | 5.619437 | -371 | 0.01100375 | 0.4772161 | -4.662123 | 0.1100375 | 4.772161
[6 empty] | -370.8 | 0.1586551 | 0.6246161 | -4.65961 | 1.586551 | 6.246161 | [6 empty] | -377.3 | 0.08699364 | 0.5611228 | -4.741292 | 0.8699364 | 5.611228 | -372 | 0.007513013 | 0.474982 | -4.67469 | 0.07513013 | 4.74982
[6 empty] | -371.6 | 0.1572394 | 0.6242057 | -4.669663 | 1.572394 | 6.242057 | [6 empty] | -378.5 | 0.08466477 | 0.5603019 | -4.756371 | 0.8466477 | 5.603019 | -372.9 | 0.00414794 | 0.4727479 | -4.686 | 0.0414794 | 4.727479
[6 empty] | -372.2 | 0.1562117 | 0.623932 | -4.677203 | 1.562117 | 6.23932 | [6 empty] | -379.3 | 0.08270176 | 0.5593442 | -4.766424 | 0.8270176 | 5.593442 | -373.7 | 0.0009085301 | 0.4705138 | -4.696053 | 0.009085301 | 4.705138
[6 empty] | -373.3 | 0.154419 | 0.6235216 | -4.691026 | 1.54419 | 6.235216 | [6 empty] | -379.9 | 0.08126378 | 0.5586602 | -4.773964 | 0.8126378 | 5.586602 | -375 | -0.003222098 | 0.4680168 | -4.712389 | -0.03222098 | 4.680168
[6 empty] | -374.3 | 0.152615 | 0.6229743 | -4.703593 | 1.52615 | 6.229743 | [6 empty] | -380.9 | 0.07918624 | 0.5578393 | -4.786531 | 0.7918624 | 5.578393 | -375.9 | -0.007112771 | 0.4652571 | -4.723699 | -0.07112771 | 4.652571
[6 empty] | -375.3 | 0.150948 | 0.6225639 | -4.716159 | 1.50948 | 6.225639 | [6 empty] | -382 | 0.07698304 | 0.5570184 | -4.800354 | 0.7698304 | 5.570184 | -376.8 | -0.01087214 | 0.4626287 | -4.735008 | -0.1087214 | 4.626287
[6 empty] | -376.2 | 0.1495434 | 0.6222903 | -4.727469 | 1.495434 | 6.222903 | [6 empty] | -383 | 0.07476881 | 0.5560608 | -4.81292 | 0.7476881 | 5.560608 | -377.6 | -0.01450585 | 0.4600003 | -4.745062 | -0.1450585 | 4.600003
[6 empty] | -377.2 | 0.1477395 | 0.621743 | -4.740035 | 1.477395 | 6.21743 | [6 empty] | -383.8 | 0.0729426 | 0.5552399 | -4.822973 | 0.729426 | 5.552399 | -378.7 | -0.01877926 | 0.4571092 | -4.758885 | -0.1877926 | 4.571092
[6 empty] | -378 | 0.1463238 | 0.6213326 | -4.750088 | 1.463238 | 6.213326 | [6 empty] | -384.3 | 0.07163018 | 0.5545558 | -4.829256 | 0.7163018 | 5.545558 | -379.5 | -0.02267576 | 0.454218 | -4.768938 | -0.2267576 | 4.54218
[6 empty] | -378.7 | 0.1451704 | 0.6210589 | -4.758885 | 1.451704 | 6.210589 | [6 empty] | -385.4 | 0.06929018 | 0.5535981 | -4.843079 | 0.6929018 | 5.535981 | -380.1 | -0.02605815 | 0.4515896 | -4.776477 | -0.2605815 | 4.515896
[6 empty] | -379.7 | 0.1435034 | 0.6206485 | -4.771451 | 1.435034 | 6.206485 | [6 empty] | -386.5 | 0.06708708 | 0.5527773 | -4.856902 | 0.6708708 | 5.527773 | -381.3 | -0.03045731 | 0.4486984 | -4.791557 | -0.3045731 | 4.486984
[6 empty] | -380.8 | 0.1417107 | 0.6202381 | -4.785274 | 1.417107 | 6.202381 | [6 empty] | -387.5 | 0.06473594 | 0.5516828 | -4.869469 | 0.6473594 | 5.516828 | -382.4 | -0.03538791 | 0.4451501 | -4.80538 | -0.3538791 | 4.451501
[6 empty] | -381.9 | 0.1397811 | 0.6196908 | -4.799097 | 1.397811 | 6.196908 | [6 empty] | -388.3 | 0.06290973 | 0.5508619 | -4.879522 | 0.6290973 | 5.508619 | -383.4 | -0.04019285 | 0.4416018 | -4.817946 | -0.4019285 | 4.416018
[6 empty] | -382.8 | 0.1382397 | 0.6192804 | -4.810407 | 1.382397 | 6.192804 | [6 empty] | -389.5 | 0.06030726 | 0.5497674 | -4.894601 | 0.6030726 | 5.497674 | -384 | -0.04423223 | 0.4383164 | -4.825486 | -0.4423223 | 4.383164
[6 empty] | -383.4 | 0.1372122 | 0.6190068 | -4.817946 | 1.372122 | 6.190068 | [6 empty] | -390.4 | 0.05821859 | 0.5488097 | -4.905911 | 0.5821859 | 5.488097 | -384.5 | -0.04788325 | 0.4352937 | -4.83177 | -0.4788325 | 4.352937
[6 empty] | -384.4 | 0.135545 | 0.6185963 | -4.830513 | 1.35545 | 6.185963 | [6 empty] | -390.9 | 0.05676947 | 0.5479889 | -4.912194 | 0.5676947 | 5.479889 | -385.6 | -0.05255095 | 0.4320083 | -4.845593 | -0.5255095 | 4.320083
[6 empty] | -385.5 | 0.1336155 | 0.6180491 | -4.844336 | 1.336155 | 6.180491 | [6 empty] | -391.9 | 0.05455504 | 0.5470311 | -4.924761 | 0.5455504 | 5.470311 | -386.8 | -0.05800142 | 0.4280658 | -4.860672 | -0.5800142 | 4.280658
[6 empty] | -386.6 | 0.1318228 | 0.6176387 | -4.858159 | 1.318228 | 6.176387 | [6 empty] | -392.6 | 0.05271779 | 0.5460735 | -4.933557 | 0.5271779 | 5.460735 | -387.9 | -0.06372052 | 0.423729 | -4.874495 | -0.6372052 | 4.23729
[6 empty] | -387.4 | 0.130407 | 0.6172282 | -4.868212 | 1.30407 | 6.172282 | [6 empty] | -393.6 | 0.05064025 | 0.5452526 | -4.946123 | 0.5064025 | 5.452526 | -388.8 | -0.06931969 | 0.4192608 | -4.885805 | -0.6931969 | 4.192608
[6 empty] | -388.4 | 0.12874 | 0.6168178 | -4.880778 | 1.2874 | 6.168178 | [6 empty] | -394.5 | 0.04855158 | 0.5442949 | -4.957433 | 0.4855158 | 5.442949 | -389.8 | -0.07517603 | 0.4146611 | -4.898371 | -0.7517603 | 4.146611
[6 empty] | -389.2 | 0.1273242 | 0.6164073 | -4.890831 | 1.273242 | 6.164073 | [6 empty] | -395.6 | 0.04593798 | 0.5430636 | -4.971256 | 0.4593798 | 5.430636 | -390.5 | -0.08065527 | 0.4100615 | -4.907168 | -0.8065527 | 4.100615
[6 empty] | -389.9 | 0.1260341 | 0.6159969 | -4.899628 | 1.260341 | 6.159969 | [6 empty] | -396.2 | 0.0442264 | 0.542106 | -4.978796 | 0.442264 | 5.42106 | -391.1 | -0.08548325 | 0.4059875 | -4.914708 | -0.8548325 | 4.059875
[6 empty] | -391 | 0.1242414 | 0.6155865 | -4.913451 | 1.242414 | 6.155865 | [6 empty] | -396.7 | 0.04277718 | 0.5412851 | -4.985079 | 0.4277718 | 5.412851 | -392.2 | -0.09146516 | 0.4013879 | -4.928531 | -0.9146516 | 4.013879
[6 empty] | -392 | 0.1224375 | 0.6150392 | -4.926017 | 1.224375 | 6.150392 | [6 empty] | -397.8 | 0.04043708 | 0.5403273 | -4.998902 | 0.4043708 | 5.403273 | -393.2 | -0.09771569 | 0.396394 | -4.941097 | -0.9771569 | 3.96394
[6 empty] | -393.1 | 0.1206448 | 0.6146288 | -4.93984 | 1.206448 | 6.146288 | [6 empty] | -399 | 0.03769781 | 0.539096 | -5.013982 | 0.3769781 | 5.39096 | -394.1 | -0.1041034 | 0.3911373 | -4.952407 | -1.041034 | 3.911373
[6 empty] | -394.2 | 0.1187153 | 0.6140816 | -4.953663 | 1.187153 | 6.140816 | [6 empty] | -400.8 | 0.03393097 | 0.5375911 | -5.036601 | 0.3393097 | 5.375911 | -394.7 | -0.1098512 | 0.3861434 | -4.959946 | -1.098512 | 3.861434
[6 empty] | -395.5 | 0.1165343 | 0.6135343 | -4.97 | 1.165343 | 6.135343 | [6 empty] | -402 | 0.0307813 | 0.5359494 | -5.051681 | 0.307813 | 5.359494 | -395.7 | -0.1163646 | 0.3808867 | -4.972513 | -1.163646 | 3.808867
[6 empty] | -396.2 | 0.1152442 | 0.6131238 | -4.978796 | 1.152442 | 6.131238 | [6 empty] | -402.3 | 0.02930981 | 0.5348549 | -5.055451 | 0.2930981 | 5.348549 | -396.6 | -0.123278 | 0.3751043 | -4.983823 | -1.23278 | 3.751043
[6 empty] | -396.7 | 0.1143424 | 0.6128503 | -4.985079 | 1.143424 | 6.128503 | [6 empty] | -403.1 | 0.02721 | 0.5337604 | -5.065504 | 0.2721 | 5.337604 | -397.1 | -0.1292945 | 0.3697161 | -4.990106 | -1.292945 | 3.697161
[6 empty] | -397.6 | 0.1128009 | 0.6124398 | -4.996389 | 1.128009 | 6.124398 | [6 empty] | -404 | 0.02498453 | 0.5326659 | -5.076814 | 0.2498453 | 5.326659 | -398.1 | -0.136202 | 0.3640652 | -5.002672 | -1.36202 | 3.640652
[6 empty] | -398.6 | 0.110997 | 0.6118925 | -5.008955 | 1.10997 | 6.118925 | [6 empty] | -405.1 | 0.02237093 | 0.5314346 | -5.090637 | 0.2237093 | 5.314346 | -399.1 | -0.1436354 | 0.3578885 | -5.015239 | -1.436354 | 3.578885
[6 empty] | -399.8 | 0.1090786 | 0.6114821 | -5.024035 | 1.090786 | 6.114821 | [6 empty] | -406 | 0.01987185 | 0.5300665 | -5.101946 | 0.1987185 | 5.300665 | -400.1 | -0.1518572 | 0.3509233 | -5.027805 | -1.518572 | 3.509233
[6 empty] | -400.6 | 0.1075261 | 0.6109349 | -5.034088 | 1.075261 | 6.109349 | [6 empty] | -407 | 0.01738392 | 0.5288352 | -5.114513 | 0.1738392 | 5.288352 | -400.8 | -0.1597019 | 0.3439582 | -5.036601 | -1.597019 | 3.439582
[6 empty] | -401.3 | 0.1063728 | 0.6106613 | -5.042885 | 1.063728 | 6.106613 | [6 empty] | -407.6 | 0.01539853 | 0.5276038 | -5.122053 | 0.1539853 | 5.276038 | -401.3 | -0.166507 | 0.3377815 | -5.042885 | -1.66507 | 3.377815
[6 empty] | -402.5 | 0.1043176 | 0.610114 | -5.057964 | 1.043176 | 6.10114 | [6 empty] | -408.1 | 0.01367582 | 0.5265094 | -5.128336 | 0.1367582 | 5.265094 | -402.1 | -0.1739517 | 0.3313421 | -5.052938 | -1.739517 | 3.313421
[6 empty] | -403.6 | 0.1025248 | 0.6097035 | -5.071787 | 1.025248 | 6.097035 | [6 empty] | -409.2 | 0.01106221 | 0.5252781 | -5.142159 | 0.1106221 | 5.252781 | -402.9 | -0.181528 | 0.3247711 | -5.062991 | -1.81528 | 3.247711
[6 empty] | -404.5 | 0.1008466 | 0.6091563 | -5.083097 | 1.008466 | 6.091563 | [6 empty] | -410.3 | 0.008174914 | 0.5237731 | -5.155982 | 0.08174914 | 5.237731 | -404 | -0.1904011 | 0.3172803 | -5.076814 | -1.904011 | 3.172803
[6 empty] | -405.2 | 0.09955656 | 0.6087459 | -5.091893 | 0.9955656 | 6.087459 | [6 empty] | -411.3 | 0.005413377 | 0.5222682 | -5.168548 | 0.05413377 | 5.222682 | -404.8 | -0.1994229 | 0.3092638 | -5.086867 | -1.994229 | 3.092638
[6 empty] | -406.3 | 0.09776376 | 0.6083354 | -5.105716 | 0.9776376 | 6.083354 | [6 empty] | -412 | 0.003165631 | 0.5209001 | -5.177345 | 0.03165631 | 5.209001 | -405.7 | -0.2092275 | 0.3005902 | -5.098177 | -2.092275 | 3.005902
[6 empty] | -407.2 | 0.09622239 | 0.607925 | -5.117026 | 0.9622239 | 6.07925 | [6 empty] | -412.6 | 0.001180248 | 0.5196687 | -5.184885 | 0.01180248 | 5.196687 | -406.4 | -0.2185179 | 0.2921794 | -5.106973 | -2.185179 | 2.921794
[6 empty] | -407.8 | 0.09505801 | 0.6075146 | -5.124566 | 0.9505801 | 6.075146 | [6 empty] | -413.7 | -0.001570152 | 0.5183006 | -5.198708 | -0.01570152 | 5.183006 | -406.8 | -0.2267742 | 0.2844258 | -5.112 | -2.267742 | 2.844258
[6 empty] | -408.8 | 0.09339087 | 0.6071041 | -5.137132 | 0.9339087 | 6.071041 | [6 empty] | -414.6 | -0.004206026 | 0.5167957 | -5.210017 | -0.04206026 | 5.167957 | -407.8 | -0.2359159 | 0.2765407 | -5.124566 | -2.359159 | 2.765407
[6 empty] | -409.8 | 0.09158703 | 0.6065569 | -5.149699 | 0.9158703 | 6.065569 | [6 empty] | -415.5 | -0.006841899 | 0.5152908 | -5.221327 | -0.06841899 | 5.152908 | -408.5 | -0.2453377 | 0.2679985 | -5.133362 | -2.453377 | 2.679985
[6 empty] | -411 | 0.08953187 | 0.6060097 | -5.164778 | 0.8953187 | 6.060097 | [6 empty] | -416.3 | -0.009489009 | 0.513649 | -5.23138 | -0.09489009 | 5.13649 | -409.3 | -0.2550166 | 0.2593249 | -5.143415 | -2.550166 | 2.593249
[6 empty] | -411.7 | 0.08824172 | 0.6055992 | -5.173575 | 0.8824172 | 6.055992 | [6 empty] | -417.5 | -0.01263867 | 0.5120073 | -5.24646 | -0.1263867 | 5.120073 | -410 | -0.2648327 | 0.2503885 | -5.152212 | -2.648327 | 2.503885
[6 empty] | -412.3 | 0.08707734 | 0.6051888 | -5.181115 | 0.8707734 | 6.051888 | [6 empty] | -418.8 | -0.0163245 | 0.5099551 | -5.262796 | -0.163245 | 5.099551 | -410.6 | -0.2742603 | 0.2417149 | -5.159752 | -2.742603 | 2.417149
[6 empty] | -413.4 | 0.08514774 | 0.6046415 | -5.194938 | 0.8514774 | 6.046415 | [6 empty] | -419.6 | -0.01924521 | 0.5080397 | -5.272849 | -0.1924521 | 5.080397 | -411.6 | -0.2848476 | 0.2323842 | -5.172318 | -2.848476 | 2.323842
[6 empty] | -414.4 | 0.0833439 | 0.6040943 | -5.207504 | 0.833439 | 6.040943 | [6 empty] | -420.5 | -0.02215468 | 0.5062612 | -5.284159 | -0.2215468 | 5.062612 | -412.6 | -0.2968806 | 0.2216079 | -5.184885 | -2.968806 | 2.216079
[6 empty] | -415.5 | 0.0815511 | 0.6036838 | -5.221327 | 0.815511 | 6.036838 | [6 empty] | -421.3 | -0.02493859 | 0.5044826 | -5.294212 | -0.2493859 | 5.044826 | -413.9 | -0.3108675 | 0.2092546 | -5.201221 | -3.108675 | 2.092546
[6 empty] | -415.7 | 0.08088937 | 0.6032734 | -5.22384 | 0.8088937 | 6.032734 | [6 empty] | -422.1 | -0.0277224 | 0.5027041 | -5.304265 | -0.277224 | 5.027041 | -415 | -0.3263115 | 0.1951929 | -5.215044 | -3.263115 | 1.951929
[6 empty] | -416.1 | 0.08011312 | 0.6029998 | -5.228867 | 0.8011312 | 6.029998 | [6 empty] | -422.8 | -0.03038065 | 0.5009255 | -5.313061 | -0.3038065 | 5.009255 | -416.1 | -0.3422812 | 0.1806055 | -5.228867 | -3.422812 | 1.806055
[6 empty] | -417 | 0.07857165 | 0.6025893 | -5.240177 | 0.7857165 | 6.025893 | [6 empty] | -423.8 | -0.03355259 | 0.4990102 | -5.325628 | -0.3355259 | 4.990102 | -416.8 | -0.3576168 | 0.1661495 | -5.237663 | -3.576168 | 1.661495
[6 empty] | -418.1 | 0.07664214 | 0.6020421 | -5.254 | 0.7664214 | 6.020421 | [6 empty] | -424.7 | -0.03659896 | 0.4970948 | -5.336938 | -0.3659896 | 4.970948 | -417.3 | -0.3708612 | 0.1535334 | -5.243946 | -3.708612 | 1.535334
[6 empty] | -419.7 | 0.07394743 | 0.601358 | -5.274106 | 0.7394743 | 6.01358 | [6 empty] | -425.4 | -0.04048851 | 0.4940849 | -5.345734 | -0.4048851 | 4.940849 | -418.3 | -0.3844712 | 0.1411801 | -5.256513 | -3.844712 | 1.411801
[6 empty] | -420.7 | 0.07214359 | 0.6008108 | -5.286672 | 0.7214359 | 6.008108 | [6 empty] | -426.6 | -0.04377497 | 0.4923064 | -5.360814 | -0.4377497 | 4.923064 | -419.2 | -0.3990068 | 0.12777543 | -5.267823 | -3.990068 | 1.2777543
[6 empty] | -421.5 | 0.07072778 | 0.6004003 | -5.296725 | 0.7072778 | 6.004003 | [6 empty] | -427.8 | -0.04760873 | 0.4899806 | -5.375893 | -0.4760873 | 4.899806 | -420.2 | -0.4141938 | 0.11384511 | -5.280389 | -4.141938 | 1.1384511
[6 empty] | -422.2 | 0.06930093 | 0.5998531 | -5.305522 | 0.6930093 | 5.998531 | [6 empty] | -428.3 | -0.05028925 | 0.4879284 | -5.382177 | -0.5028925 | 4.879284 | -420.9 | -0.4290037 | 0.09991479 | -5.289185 | -4.290037 | 0.9991479
[6 empty] | -423.9 | 0.06648055 | 0.599169 | -5.326885 | 0.6648055 | 5.99169 | [6 empty] | -428.7 | -0.05257051 | 0.4861498 | -5.387203 | -0.5257051 | 4.861498 | -421.8 | -0.4438022 | 0.08624731 | -5.300495 | -4.438022 | 0.8624731
[6 empty] | -425.3 | 0.06390036 | 0.5983481 | -5.344477 | 0.6390036 | 5.983481 | [6 empty] | -429.8 | -0.05600501 | 0.4840976 | -5.401026 | -0.5600501 | 4.840976 | -422.2 | -0.4574467 | 0.0731055 | -5.305522 | -4.574467 | 0.731055
[6 empty] | -425.8 | 0.06286164 | 0.5979377 | -5.350761 | 0.6286164 | 5.979377 | [6 empty] | -430.9 | -0.05971311 | 0.4817718 | -5.414849 | -0.5971311 | 4.817718 | -422.4 | -0.46808 | 0.06272347 | -5.308035 | -4.6808 | 0.6272347
[6 empty] | -426.2 | 0.06194858 | 0.5975273 | -5.355787 | 0.6194858 | 5.975273 | [6 empty] | -432 | -0.06383161 | 0.4790356 | -5.428672 | -0.6383161 | 4.790356 | -423.5 | -0.4802386 | 0.05194719 | -5.321858 | -4.802386 | 0.5194719
[6 empty] | -426.6 | 0.06117233 | 0.5972537 | -5.360814 | 0.6117233 | 5.972537 | [6 empty] | -432.7 | -0.06731076 | 0.4764361 | -5.437469 | -0.6731076 | 4.764361 | -424.5 | -0.4943742 | 0.039068215 | -5.334424 | -4.943742 | 0.39068215
[6 empty] | -427.8 | 0.05911707 | 0.5967064 | -5.375893 | 0.5911707 | 5.967064 | [6 empty] | -433.7 | -0.07116679 | 0.4738367 | -5.450035 | -0.7116679 | 4.738367 | -425.6 | -0.5099497 | 0.024875062 | -5.348247 | -5.099497 | 0.24875062
[6 empty] | -428.8 | 0.05731323 | 0.5961592 | -5.38846 | 0.5731323 | 5.961592 | [6 empty] | -434.5 | -0.0749083 | 0.4711005 | -5.460088 | -0.749083 | 4.711005 | -426.0333 | -0.5210164 | 0.01435285 | -5.353693 | -5.210164 | 0.1435285
[6 empty] | -429.4 | 0.05601195 | 0.5956119 | -5.396 | 0.5601195 | 5.956119 | [6 empty] | -435 | -0.07799922 | 0.4686379 | -5.466371 | -0.7799922 | 4.686379 | -426.8048 | -0.5339787 | 0.002360014 | -5.363387 | -5.339787 | 0.02360014
[6 empty] | -430.1 | 0.0547219 | 0.5952015 | -5.404796 | 0.547219 | 5.952015 | [6 empty] | -435.9 | -0.0817297 | 0.4660384 | -5.477681 | -0.817297 | 4.660384 | -427.5762 | -0.5469409 | -0.009632825 | -5.373081 | -5.469409 | -0.09632825
[6 empty] | -430.6 | 0.05368318 | 0.5947911 | -5.411079 | 0.5368318 | 5.947911 | [6 empty] | -436.9 | -0.08599613 | 0.4630286 | -5.490247 | -0.8599613 | 4.630286 | -428.3476 | -0.5599032 | -0.02162566 | -5.382775 | -5.599032 | -0.2162566
[6 empty] | -431.8 | 0.05162792 | 0.5942438 | -5.426159 | 0.5162792 | 5.942438 | [6 empty] | -438.1 | -0.0907876 | 0.4597451 | -5.505327 | -0.907876 | 4.597451
[6 empty] | -432.8 | 0.04982398 | 0.5936965 | -5.438725 | 0.4982398 | 5.936965 | [6 empty] | -439 | -0.09533887 | 0.4563248 | -5.516637 | -0.9533887 | 4.563248
[6 empty] | -433.8 | 0.04802014 | 0.5931493 | -5.451292 | 0.4802014 | 5.931493 | [6 empty] | -440.1 | -0.1004151 | 0.4526309 | -5.53046 | -1.004151 | 4.526309
[6 empty] | -434.5 | 0.0465933 | 0.5926021 | -5.460088 | 0.465933 | 5.926021 | [6 empty] | -440.7 | -0.1048631 | 0.4489369 | -5.538 | -1.048631 | 4.489369
[6 empty] | -435.1 | 0.04542881 | 0.5921916 | -5.467628 | 0.4542881 | 5.921916 | [6 empty] | -441.3 | -0.1087636 | 0.4457903 | -5.545539 | -1.087636 | 4.457903
[6 empty] | -436.3 | 0.04337365 | 0.5916444 | -5.482707 | 0.4337365 | 5.916444 | [6 empty] | -443 | -0.1150043 | 0.4416859 | -5.566902 | -1.150043 | 4.416859
[6 empty] | -437.5 | 0.04118159 | 0.5909603 | -5.497787 | 0.4118159 | 5.909603 | [6 empty] | -445 | -0.1236741 | 0.4355294 | -5.592035 | -1.236741 | 4.355294
[6 empty] | -438.8 | 0.03872716 | 0.5901395 | -5.514123 | 0.3872716 | 5.901395 | [6 empty] | -445.9 | -0.1310985 | 0.429236 | -5.603345 | -1.310985 | 4.29236
[6 empty] | -439.6 | 0.03717455 | 0.5895922 | -5.524177 | 0.3717455 | 5.895922 | [6 empty] | -446.1 | -0.1360014 | 0.4245844 | -5.605858 | -1.360014 | 4.245844
[6 empty] | -440.5 | 0.03549627 | 0.5890449 | -5.535486 | 0.3549627 | 5.890449 | [6 empty] | -446.7 | -0.1405861 | 0.4207537 | -5.613398 | -1.405861 | 4.207537
[6 empty] | -441.5 | 0.03355564 | 0.5883609 | -5.548053 | 0.3355564 | 5.883609 | [6 empty] | -448.1 | -0.1472707 | 0.4158284 | -5.630991 | -1.472707 | 4.158284
[6 empty] | -442.2 | 0.03212869 | 0.5878136 | -5.556849 | 0.3212869 | 5.878136 | [6 empty] | -449.1 | -0.1539997 | 0.410356 | -5.643557 | -1.539997 | 4.10356
[6 empty] | -443.2 | 0.03032485 | 0.5872664 | -5.569415 | 0.3032485 | 5.872664 | [6 empty] | -450 | -0.1606032 | 0.4048835 | -5.654867 | -1.606032 | 4.048835
[6 empty] | -444.2 | 0.02838412 | 0.5865823 | -5.581982 | 0.2838412 | 5.865823 | [6 empty] | -450.3 | -0.1659054 | 0.3999583 | -5.658637 | -1.659054 | 3.999583
[6 empty] | -445.2 | 0.02658028 | 0.5860351 | -5.594548 | 0.2658028 | 5.860351 | [6 empty] | -450.8 | -0.1709117 | 0.3955803 | -5.66492 | -1.709117 | 3.955803
[6 empty] | -445.8 | 0.0252791 | 0.5854879 | -5.602088 | 0.252791 | 5.854879 | [6 empty] | -451.6 | -0.1764318 | 0.3910655 | -5.674973 | -1.764318 | 3.910655
[6 empty] | -446.4 | 0.02397782 | 0.5849406 | -5.609628 | 0.2397782 | 5.849406 | [6 empty] | -452.4 | -0.1822255 | 0.3862771 | -5.685026 | -1.822255 | 3.862771
[6 empty] | -447.7 | 0.02166009 | 0.5842565 | -5.625964 | 0.2166009 | 5.842565 | [6 empty] | -453.5 | -0.1890803 | 0.3808046 | -5.698849 | -1.890803 | 3.808046
[6 empty] | -448.9 | 0.01946812 | 0.5835725 | -5.641044 | 0.1946812 | 5.835725 | [6 empty] | -454.4 | -0.1962311 | 0.3747848 | -5.710159 | -1.962311 | 3.747848
[6 empty] | -449.9 | 0.01739059 | 0.5827516 | -5.65361 | 0.1739059 | 5.827516 | [6 empty] | -455.3 | -0.2037922 | 0.3683547 | -5.721469 | -2.037922 | 3.683547
[6 empty] | -450.6 | 0.01596374 | 0.5822044 | -5.662407 | 0.1596374 | 5.822044 | [6 empty] | -456.1 | -0.2112277 | 0.3619245 | -5.731522 | -2.112277 | 3.619245
[6 empty] | -451.6 | 0.014023 | 0.5815203 | -5.674973 | 0.14023 | 5.815203 | [6 empty] | -456.6 | -0.2180125 | 0.355768 | -5.737805 | -2.180125 | 3.55768
[6 empty] | -452.6 | 0.01208227 | 0.5808362 | -5.687539 | 0.1208227 | 5.808362 | [6 empty] | -457.7 | -0.2259618 | 0.349201 | -5.751628 | -2.259618 | 3.49201
[6 empty] | -453.3 | 0.01065542 | 0.580289 | -5.696336 | 0.1065542 | 5.80289 | [6 empty] | -458.6 | -0.2343439 | 0.3419499 | -5.762938 | -2.343439 | 3.419499
[6 empty] | -454.4 | 0.008589019 | 0.5796049 | -5.710159 | 0.08589019 | 5.796049 | [6 empty] | -459.8 | -0.2439237 | 0.333878 | -5.778017 | -2.439237 | 3.33878
[6 empty] | -455.7 | 0.006134591 | 0.5787841 | -5.726495 | 0.06134591 | 5.787841 | [6 empty] | -461.3 | -0.2556591 | 0.3240276 | -5.796867 | -2.556591 | 3.240276
[6 empty] | -457.5 | 0.002778044 | 0.5776895 | -5.749115 | 0.02778044 | 5.776895 | [6 empty] | -462.4 | -0.26826 | 0.312809 | -5.81069 | -2.6826 | 3.12809
[6 empty] | -458.3 | 0.0009519347 | 0.5768687 | -5.759168 | 0.009519347 | 5.768687 | [6 empty] | -462.8 | -0.2788867 | 0.3026849 | -5.815716 | -2.788867 | 3.026849
[6 empty] | -458.5 | 0.0001533073 | 0.5763214 | -5.761681 | 0.001533073 | 5.763214 | [6 empty] | -463.2 | -0.2874613 | 0.294613 | -5.820743 | -2.874613 | 2.94613
[6 empty] | -459.5 | -0.00178743 | 0.5756373 | -5.774247 | -0.0178743 | 5.756373 | [6 empty] | -464.1 | -0.2969378 | 0.2862675 | -5.832053 | -2.969378 | 2.862675
[6 empty] | -460.7 | -0.003979394 | 0.5749533 | -5.789327 | -0.03979394 | 5.749533 | [6 empty] | -464.6 | -0.305638 | 0.2781956 | -5.838336 | -3.05638 | 2.781956
[6 empty] | -461.9 | -0.006444959 | 0.5739957 | -5.804407 | -0.06444959 | 5.739957 | [6 empty] | -465.6 | -0.315377 | 0.2697132 | -5.850902 | -3.15377 | 2.697132
[6 empty] | -462.7 | -0.008271168 | 0.5731748 | -5.81446 | -0.08271168 | 5.731748 | [6 empty] | -466.4 | -0.3256855 | 0.26041 | -5.860955 | -3.256855 | 2.6041
[6 empty] | -463.7 | -0.01021191 | 0.5724907 | -5.827026 | -0.1021191 | 5.724907 | [6 empty] | -466.9 | -0.3350698 | 0.251654 | -5.867238 | -3.350698 | 2.51654
[6 empty] | -464.4 | -0.01191245 | 0.5716698 | -5.835823 | -0.1191245 | 5.716698 | [6 empty] | -467.5 | -0.3443061 | 0.2431717 | -5.874778 | -3.443061 | 2.431717
[6 empty] | -465.1 | -0.0134762 | 0.5709857 | -5.844619 | -0.134762 | 5.709857 | [6 empty] | -468.1 | -0.3534056 | 0.2348262 | -5.882318 | -3.534056 | 2.348262
[6 empty] | -466.2 | -0.0155425 | 0.5703017 | -5.858442 | -0.155425 | 5.703017 | [6 empty] | -469.2 | -0.364228 | 0.2253861 | -5.896141 | -3.64228 | 2.253861
[6 empty] | -467.2 | -0.01762004 | 0.5694808 | -5.871008 | -0.1762004 | 5.694808 | [6 empty] | -470.2 | -0.3761559 | 0.2147148 | -5.908707 | -3.761559 | 2.147148
[6 empty] | -467.9 | -0.01932048 | 0.56866 | -5.879805 | -0.1932048 | 5.6866 | [6 empty] | -471.3 | -0.3895777 | 0.2026753 | -5.92253 | -3.895777 | 2.026753
[6 empty] | -468 | -0.01985664 | 0.5682495 | -5.881061 | -0.1985664 | 5.682495 | [6 empty] | -472 | -0.4027704 | 0.1903623 | -5.931327 | -4.027704 | 1.903623
[6 empty] | -468.9 | -0.02167172 | 0.5675654 | -5.892371 | -0.2167172 | 5.675654 | [6 empty] | -472.5 | -0.4146173 | 0.1791437 | -5.93761 | -4.146173 | 1.791437
[6 empty] | -469.7 | -0.02336103 | 0.5668814 | -5.902424 | -0.2336103 | 5.668814 | [6 empty] | -473.4 | -0.4271037 | 0.1677883 | -5.94892 | -4.271037 | 1.677883
[6 empty] | -470 | -0.02428532 | 0.5663341 | -5.906194 | -0.2428532 | 5.663341 | [6 empty] | -474.3 | -0.4405478 | 0.1554752 | -5.96023 | -4.405478 | 1.554752
[6 empty] | -471 | -0.02622596 | 0.5656501 | -5.918761 | -0.2622596 | 5.656501 | [6 empty] | -475.3 | -0.4550752 | 0.1422044 | -5.972796 | -4.550752 | 1.422044
[6 empty] | -472.1 | -0.02829236 | 0.564966 | -5.932584 | -0.2829236 | 5.64966 | [6 empty] | -476.1 | -0.469488 | 0.1287969 | -5.982849 | -4.69488 | 1.287969
[6 empty] | -473.2 | -0.03063226 | 0.5640084 | -5.946407 | -0.3063226 | 5.640084 | [6 empty] | -476.9 | -0.4836273 | 0.1156629 | -5.992902 | -4.836273 | 1.156629
[6 empty] | -473.9 | -0.0323328 | 0.5631875 | -5.955203 | -0.323328 | 5.631875 | [6 empty] | -477.4 | -0.4969792 | 0.10293938 | -5.999185 | -4.969792 | 1.0293938
[6 empty] | -474.4 | -0.03350832 | 0.5626403 | -5.961486 | -0.3350832 | 5.626403 | [6 empty] | -478 | -0.5092253 | 0.09144718 | -6.006725 | -5.092253 | 0.9144718
[6 empty] | -475.5 | -0.03584842 | 0.5616825 | -5.975309 | -0.3584842 | 5.616825 | [6 empty] | -479 | -0.5226582 | 0.07927091 | -6.019292 | -5.226582 | 0.7927091
[6 empty] | -476.6 | -0.03805152 | 0.5608617 | -5.989132 | -0.3805152 | 5.608617 | [6 empty] | -480 | -0.5377329 | 0.06545289 | -6.031858 | -5.377329 | 0.6545289
[6 empty] | -477.6 | -0.04026586 | 0.559904 | -6.001699 | -0.4026586 | 5.59904 | [6 empty] | -481 | -0.553902 | 0.05054039 | -6.044424 | -5.53902 | 0.5054039
[6 empty] | -478.4 | -0.04222887 | 0.5589463 | -6.011752 | -0.4222887 | 5.589463 | [6 empty] | -481.6 | -0.5687477 | 0.03644875 | -6.051964 | -5.687477 | 0.3644875
[6 empty] | -479.5 | -0.04456877 | 0.5579887 | -6.025575 | -0.4456877 | 5.579887 | [6 empty] | -482.5 | -0.5838335 | 0.022493924 | -6.063274 | -5.838335 | 0.22493924
[6 empty] | -480.3 | -0.04653188 | 0.5570309 | -6.035628 | -0.4653188 | 5.570309 | [6 empty] | -483.5 | -0.5998658 | 0.00771823 | -6.07584 | -5.998658 | 0.0771823
[6 empty] | -480.8 | -0.0478442 | 0.5563469 | -6.041911 | -0.478442 | 5.563469 | [6 empty] | -484.3857 | -0.6144646 | -0.005767527 | -6.08697 | -6.144646 | -0.05767527
[6 empty] | -481.6 | -0.04967041 | 0.555526 | -6.051964 | -0.4967041 | 5.55526 | [6 empty] | -485.2821 | -0.6296534 | -0.01982985 | -6.098235 | -6.296534 | -0.1982985
[6 empty] | -482.6 | -0.05188475 | 0.5545683 | -6.06453 | -0.5188475 | 5.545683
[6 empty] | -483.7 | -0.05422475 | 0.5536106 | -6.078353 | -0.5422475 | 5.536106
[6 empty] | -484.6 | -0.05645012 | 0.5525162 | -6.089663 | -0.5645012 | 5.525162
[6 empty] | -485.5 | -0.05867559 | 0.5514217 | -6.100973 | -0.5867559 | 5.514217
[6 empty] | -486.2 | -0.06051294 | 0.550464 | -6.109769 | -0.6051294 | 5.50464
[6 empty] | -486.9 | -0.06235029 | 0.5495063 | -6.118566 | -0.6235029 | 5.495063
[6 empty] | -488.3 | -0.06520408 | 0.5484118 | -6.136159 | -0.6520408 | 5.484118
[6 empty] | -490.1 | -0.06897102 | 0.5469068 | -6.158778 | -0.6897102 | 5.469068
[6 empty] | -491.4 | -0.07224635 | 0.5452651 | -6.175115 | -0.7224635 | 5.452651
[6 empty] | -491.9 | -0.07424277 | 0.543897 | -6.181398 | -0.7424277 | 5.43897
[6 empty] | -492.4 | -0.07582879 | 0.5429393 | -6.187681 | -0.7582879 | 5.429393
[6 empty] | -493.5 | -0.07844239 | 0.541708 | -6.201504 | -0.7844239 | 5.41708
[6 empty] | -494.6 | -0.08119279 | 0.5403399 | -6.215327 | -0.8119279 | 5.403399
[6 empty] | -495.6 | -0.08381763 | 0.5389717 | -6.227893 | -0.8381763 | 5.389717
[6 empty] | -496.4 | -0.08605414 | 0.5377405 | -6.237946 | -0.8605414 | 5.377405
[6 empty] | -497.6 | -0.0890671 | 0.5362355 | -6.253026 | -0.890671 | 5.362355
[6 empty] | -498.5 | -0.09170298 | 0.5347306 | -6.264336 | -0.9170298 | 5.347306
[6 empty] | -499 | -0.09356269 | 0.5334992 | -6.270619 | -0.9356269 | 5.334992
[6 empty] | -499.9 | -0.09592487 | 0.532268 | -6.281929 | -0.9592487 | 5.32268
[6 empty] | -500.8 | -0.09842404 | 0.5308998 | -6.293238 | -0.9842404 | 5.308998
[6 empty] | -502 | -0.1014369 | 0.5293949 | -6.308318 | -1.014369 | 5.293949
[6 empty] | -502.8 | -0.1039471 | 0.52789 | -6.318371 | -1.039471 | 5.2789
[6 empty] | -503.2 | -0.1058179 | 0.5265219 | -6.323398 | -1.058179 | 5.265219
[6 empty] | -504 | -0.1080545 | 0.5252906 | -6.333451 | -1.080545 | 5.252906
[6 empty] | -504.9 | -0.1106905 | 0.5237856 | -6.344761 | -1.106905 | 5.237856
[6 empty] | -506.1 | -0.1138401 | 0.5221439 | -6.35984 | -1.138401 | 5.221439
[6 empty] | -507 | -0.1166128 | 0.5205022 | -6.37115 | -1.166128 | 5.205022
[6 empty] | -507.9 | -0.1195224 | 0.5187236 | -6.38246 | -1.195224 | 5.187236
[6 empty] | -508.6 | -0.1220437 | 0.5170819 | -6.391256 | -1.220437 | 5.170819
[6 empty] | -509.2 | -0.1244395 | 0.5154401 | -6.398796 | -1.244395 | 5.154401
[6 empty] | -510.3 | -0.1274635 | 0.5137984 | -6.412619 | -1.274635 | 5.137984
[6 empty] | -511 | -0.1301217 | 0.5120198 | -6.421415 | -1.301217 | 5.120198
[6 empty] | -511.8 | -0.1329056 | 0.5102412 | -6.431468 | -1.329056 | 5.102412
[6 empty] | -512.5 | -0.1355638 | 0.5084627 | -6.440265 | -1.355638 | 5.084627
[6 empty] | -513.6 | -0.1388615 | 0.5065473 | -6.454088 | -1.388615 | 5.065473
[6 empty] | -514.5 | -0.1420446 | 0.5044952 | -6.465398 | -1.420446 | 5.044952
[6 empty] | -515.1 | -0.144714 | 0.5025798 | -6.472938 | -1.44714 | 5.025798
[6 empty] | -516.1 | -0.147886 | 0.5006644 | -6.485504 | -1.47886 | 5.006644
[6 empty] | -517.1 | -0.1514684 | 0.4983386 | -6.49807 | -1.514684 | 4.983386
[6 empty] | -518.6 | -0.1559528 | 0.4957392 | -6.51692 | -1.559528 | 4.957392
[6 empty] | -519.5 | -0.1599569 | 0.4928661 | -6.52823 | -1.599569 | 4.928661
[6 empty] | -520.3 | -0.1636984 | 0.4901299 | -6.538283 | -1.636984 | 4.901299
[6 empty] | -521.5 | -0.1679426 | 0.4873936 | -6.553362 | -1.679426 | 4.873936
[6 empty] | -522.4 | -0.1722203 | 0.4842469 | -6.564672 | -1.722203 | 4.842469
[6 empty] | -523.4 | -0.1766235 | 0.4811003 | -6.577238 | -1.766235 | 4.811003
[6 empty] | -524.2 | -0.1806387 | 0.4780904 | -6.587291 | -1.806387 | 4.780904
[6 empty] | -525.1 | -0.1849164 | 0.4749437 | -6.598601 | -1.849164 | 4.749437
[6 empty] | -525.5 | -0.1881553 | 0.4722075 | -6.603628 | -1.881553 | 4.722075
[6 empty] | -525.9 | -0.1909837 | 0.4698817 | -6.608654 | -1.909837 | 4.698817
[6 empty] | -527.1 | -0.1953648 | 0.4670086 | -6.623734 | -1.953648 | 4.670086
[6 empty] | -528.2 | -0.2000305 | 0.4637252 | -6.637557 | -2.000305 | 4.637252
[6 empty] | -529.2 | -0.2048443 | 0.460168 | -6.650123 | -2.048443 | 4.60168
[6 empty] | -529.9 | -0.2091443 | 0.4567477 | -6.65892 | -2.091443 | 4.567477
[6 empty] | -530.9 | -0.2140948 | 0.4530538 | -6.671486 | -2.140948 | 4.530538
[6 empty] | -531.8 | -0.2190565 | 0.4492231 | -6.682796 | -2.190565 | 4.492231
[6 empty] | -533.2 | -0.2251938 | 0.4448451 | -6.700389 | -2.251938 | 4.448451
[6 empty] | -534.7 | -0.2325512 | 0.4393726 | -6.719238 | -2.325512 | 4.393726
[6 empty] | -534.9 | -0.2377278 | 0.4344474 | -6.721752 | -2.377278 | 4.344474
[6 empty] | -535.2 | -0.2416619 | 0.4308903 | -6.725522 | -2.416619 | 4.308903
[6 empty] | -536.1 | -0.2467604 | 0.4269227 | -6.736831 | -2.467604 | 4.269227
[6 empty] | -536.9 | -0.25187 | 0.4228184 | -6.746884 | -2.5187 | 4.228184
[6 empty] | -537.9 | -0.2576415 | 0.4183036 | -6.759451 | -2.576415 | 4.183036
[6 empty] | -538.8 | -0.2635608 | 0.4135152 | -6.77076 | -2.635608 | 4.135152
[6 empty] | -539.5 | -0.2693658 | 0.4085899 | -6.779557 | -2.693658 | 4.085899
[6 empty] | -540.2 | -0.274897 | 0.4039383 | -6.788353 | -2.74897 | 4.039383
[6 empty] | -541.4 | -0.2817407 | 0.3986026 | -6.803433 | -2.817407 | 3.986026
[6 empty] | -542.4 | -0.289017 | 0.3925829 | -6.815999 | -2.89017 | 3.925829
[6 empty] | -542.8 | -0.295129 | 0.3869736 | -6.821026 | -2.95129 | 3.869736
[6 empty] | -543.7 | -0.3017325 | 0.3815011 | -6.832336 | -3.017325 | 3.815011
[6 empty] | -544.7 | -0.3090088 | 0.3754814 | -6.844902 | -3.090088 | 3.754814
[6 empty] | -545.8 | -0.3172317 | 0.3686408 | -6.858725 | -3.172317 | 3.686408
[6 empty] | -546.1 | -0.3240389 | 0.3622106 | -6.862495 | -3.240389 | 3.622106
[6 empty] | -546.4 | -0.3296147 | 0.3570118 | -6.866265 | -3.296147 | 3.570118
[6 empty] | -547.5 | -0.3367431 | 0.3512657 | -6.880088 | -3.367431 | 3.512657
[6 empty] | -548.6 | -0.344966 | 0.3444251 | -6.893911 | -3.44966 | 3.444251
[6 empty] | -549.5 | -0.3534849 | 0.3370372 | -6.905221 | -3.534849 | 3.370372
[6 empty] | -550.1 | -0.3614898 | 0.3297862 | -6.91276 | -3.614898 | 3.297862
[6 empty] | -551.1 | -0.3705448 | 0.3219879 | -6.925327 | -3.705448 | 3.219879
[6 empty] | -551.9 | -0.379622 | 0.313916 | -6.93538 | -3.79622 | 3.13916
[6 empty] | -552.7 | -0.3885624 | 0.3059809 | -6.945433 | -3.885624 | 3.059809
[6 empty] | -554 | -0.3994992 | 0.2966777 | -6.961769 | -3.994992 | 2.966777
[6 empty] | -554.7 | -0.4100926 | 0.286964 | -6.970566 | -4.100926 | 2.86964
[6 empty] | -555.5 | -0.4202643 | 0.2777976 | -6.980619 | -4.202643 | 2.777976
[6 empty] | -556.2 | -0.4303103 | 0.2686312 | -6.989415 | -4.303103 | 2.686312
[6 empty] | -557.3 | -0.4416798 | 0.258644 | -7.003238 | -4.416798 | 2.58644
[6 empty] | -558.1 | -0.4532197 | 0.2481094 | -7.013291 | -4.532197 | 2.481094
[6 empty] | -558.5 | -0.4631624 | 0.2386694 | -7.018318 | -4.631624 | 2.386694
[6 empty] | -559.6 | -0.4742583 | 0.2289558 | -7.032141 | -4.742583 | 2.289558
[6 empty] | -560.8 | -0.4872586 | 0.2174635 | -7.047221 | -4.872586 | 2.174635
[6 empty] | -562.5 | -0.5038968 | 0.2029615 | -7.068583 | -5.038968 | 2.029615
[6 empty] | -563.3 | -0.5206356 | 0.1872281 | -7.078637 | -5.206356 | 1.872281
[6 empty] | -563.5 | -0.5334736 | 0.1746414 | -7.08115 | -5.334736 | 1.746414
[6 empty] | -564.4 | -0.5458232 | 0.1634228 | -7.09246 | -5.458232 | 1.634228
[6 empty] | -565.4 | -0.5595297 | 0.1509729 | -7.105026 | -5.595297 | 1.509729
[6 empty] | -566.4 | -0.5743307 | 0.1374285 | -7.117592 | -5.743307 | 1.374285
[6 empty] | -566.9 | -0.5878194 | 0.1245682 | -7.123876 | -5.878194 | 1.245682
[6 empty] | -567.5 | -0.6003391 | 0.1128024 | -7.131415 | -6.003391 | 1.128024
[6 empty] | -567.7 | -0.6112618 | 0.10213102 | -7.133929 | -6.112618 | 1.0213102
[6 empty] | -568.2 | -0.6211934 | 0.09282781 | -7.140212 | -6.211934 | 0.9282781
[6 empty] | -569.4 | -0.6333727 | 0.08215647 | -7.155291 | -6.333727 | 0.8215647
[6 empty] | -570.3 | -0.6469535 | 0.06970658 | -7.166601 | -6.469535 | 0.6970658
[6 empty] | -571.2 | -0.6613553 | 0.05643581 | -7.177911 | -6.613553 | 0.5643581
[6 empty] | -571.9 | -0.6752321 | 0.04343867 | -7.186707 | -6.752321 | 0.4343867
[6 empty] | -572.9 | -0.6900331 | 0.02989428 | -7.199274 | -6.900331 | 0.2989428
[6 empty] | -573.6 | -0.7048676 | 0.01593946 | -7.20807 | -7.048676 | 0.1593946
[6 empty] | -574.1 | -0.7182194 | 0.00321594 | -7.214353 | -7.182194 | 0.0321594
[6 empty] | -575.0533 | -0.7329435 | -0.01031021 | -7.226333 | -7.329435 | -0.1031021