## Magnet Data
MQ1TM-13
25 ºC | [5 empty] | 80 ºC | [5 empty] | 100 ºC | [5 empty] | 120 ºC | [5 empty] | 150 ºC | [5 empty] | 180 ºC
H (kA/m) | B (T) | J (T) | H (kOe) | B (kGs) | J (kGs) | H (kA/m) | B (T) | J (T) | H (kOe) | B (kGs) | J (kGs) | H (kA/m) | B (T) | J (T) | H (kOe) | B (kGs) | J (kGs) | H (kA/m) | B (T) | J (T) | H (kOe) | B (kGs) | J (kGs) | H (kA/m) | B (T) | J (T) | H (kOe) | B (kGs) | J (kGs) | H (kA/m) | B (T) | J (T) | H (kOe) | B (kGs) | J (kGs)
1.9 | 0.8351654 | 0.8351654 | 0.0238761 | 8.37553 | 8.351654 | [25 empty] | 0
1.6 | 0.835442 | 0.835442 | 0.02010619 | 8.374526 | 8.35442
-0.1 | 0.8351654 | 0.8351654 | -0.001256637 | 8.350397 | 8.351654
-1.6 | 0.8347507 | 0.8347507 | -0.02010619 | 8.327401 | 8.347507
-2.9 | 0.8343358 | 0.8343358 | -0.03644247 | 8.306916 | 8.343358
-3.9 | 0.8340592 | 0.8340592 | -0.04900885 | 8.291583 | 8.340592
-4.9 | 0.8337827 | 0.8337827 | -0.06157522 | 8.276252 | 8.337827
-6.3 | 0.8335062 | 0.8335062 | -0.07916813 | 8.255894 | 8.335062
-7.9 | 0.8329531 | 0.8329531 | -0.09927433 | 8.230257 | 8.329531
-9.7 | 0.8324 | 0.8324 | -0.1218938 | 8.202106 | 8.324
-11.4 | 0.8318469 | 0.8318469 | -0.1432566 | 8.175212 | 8.318469
-13.8 | 0.8311555 | 0.8311555 | -0.1734159 | 8.138139 | 8.311555
-15.9 | 0.8304642 | 0.8304642 | -0.1998053 | 8.104837 | 8.304642
-17.4 | 0.8299111 | 0.8299111 | -0.2186548 | 8.080456 | 8.299111
-19 | 0.829358 | 0.829358 | -0.238761 | 8.054819 | 8.29358
-20.5 | 0.8288049 | 0.8288049 | -0.2576106 | 8.030438 | 8.288049
-22.2 | 0.8281136 | 0.8281136 | -0.2789734 | 8.002163 | 8.281136
-23.3 | 0.8275605 | 0.8275605 | -0.2927964 | 7.982809 | 8.275605
-23.6 | 0.8274222 | 0.8274222 | -0.2965663 | 7.977656 | 8.274222
-23.8 | 0.8271456 | 0.8271456 | -0.2990796 | 7.972376 | 8.271456
-23.9 | 0.8270074 | 0.8270074 | -0.3003363 | 7.969738 | 8.270074
-24 | 0.8270074 | 0.8270074 | -0.3015929 | 7.968481 | 8.270074
-24.1 | 0.8268691 | 0.8268691 | -0.3028495 | 7.965841 | 8.268691
-24.2 | 0.8268691 | 0.8268691 | -0.3041062 | 7.964585 | 8.268691
-24.3 | 0.8267308 | 0.8267308 | -0.3053628 | 7.961945 | 8.267308
-24.4 | 0.8267308 | 0.8267308 | -0.3066194 | 7.960689 | 8.267308
-24.5 | 0.8265926 | 0.8265926 | -0.3078761 | 7.95805 | 8.265926
-25.3 | 0.8265926 | 0.8265926 | -0.3179292 | 7.947997 | 8.265926
-28 | 0.8259012 | 0.8259012 | -0.3518584 | 7.907154 | 8.259012
-31.2 | 0.8249333 | 0.8249333 | -0.3920708 | 7.857262 | 8.249333
-33.4 | 0.8241037 | 0.8241037 | -0.4197168 | 7.82132 | 8.241037
-34.4 | 0.8235506 | 0.8235506 | -0.4322831 | 7.803223 | 8.235506
-35.3 | 0.8231357 | 0.8231357 | -0.4435929 | 7.787764 | 8.231357
-36.3 | 0.8229975 | 0.8229975 | -0.4561593 | 7.773816 | 8.229975
-38.7 | 0.8221678 | 0.8221678 | -0.4863185 | 7.735359 | 8.221678
-40.5 | 0.8214765 | 0.8214765 | -0.508938 | 7.705827 | 8.214765
-42.2 | 0.8209234 | 0.8209234 | -0.5303008 | 7.678933 | 8.209234
-43.5 | 0.8203703 | 0.8203703 | -0.5466371 | 7.657066 | 8.203703
-44.6 | 0.8199555 | 0.8199555 | -0.5604601 | 7.639095 | 8.199555
-46.3 | 0.8194024 | 0.8194024 | -0.581823 | 7.612201 | 8.194024
-48.3 | 0.8188493 | 0.8188493 | -0.6069557 | 7.581537 | 8.188493
-50.4 | 0.8181579 | 0.8181579 | -0.6333451 | 7.548234 | 8.181579
-52.1 | 0.8174666 | 0.8174666 | -0.6547079 | 7.519958 | 8.174666
-53.2 | 0.8170518 | 0.8170518 | -0.6685309 | 7.501987 | 8.170518
-54.7 | 0.8164986 | 0.8164986 | -0.6873805 | 7.477606 | 8.164986
-56.5 | 0.8159456 | 0.8159456 | -0.7099999 | 7.449456 | 8.159456
-58.7 | 0.8152542 | 0.8152542 | -0.737646 | 7.414896 | 8.152542
-61 | 0.8144246 | 0.8144246 | -0.7665486 | 7.377697 | 8.144246
-62.8 | 0.8138715 | 0.8138715 | -0.7891681 | 7.349547 | 8.138715
-64.5 | 0.8131801 | 0.8131801 | -0.8105309 | 7.32127 | 8.131801
-65.4 | 0.8127653 | 0.8127653 | -0.8218406 | 7.305812 | 8.127653
-67 | 0.8123505 | 0.8123505 | -0.8419468 | 7.281558 | 8.123505
-69.2 | 0.8116592 | 0.8116592 | -0.8695928 | 7.246999 | 8.116592
-71.6 | 0.8109677 | 0.8109677 | -0.8997521 | 7.209925 | 8.109677
-73.1 | 0.8102764 | 0.8102764 | -0.9186017 | 7.184162 | 8.102764
-74.4 | 0.8097233 | 0.8097233 | -0.934938 | 7.162295 | 8.097233
-75.8 | 0.8093085 | 0.8093085 | -0.9525309 | 7.140554 | 8.093085
-77.1 | 0.8088937 | 0.8088937 | -0.9688672 | 7.12007 | 8.088937
-78.8 | 0.8083406 | 0.8083406 | -0.99023 | 7.093176 | 8.083406
-80.7 | 0.8077875 | 0.8077875 | -1.014106 | 7.063769 | 8.077875
-83.5 | 0.8069578 | 0.8069578 | -1.049292 | 7.020286 | 8.069578
-85.8 | 0.8061283 | 0.8061283 | -1.078195 | 6.983088 | 8.061283
-87 | 0.8055751 | 0.8055751 | -1.093274 | 6.962477 | 8.055751
-88.4 | 0.8051603 | 0.8051603 | -1.110867 | 6.940736 | 8.051603
-89.9 | 0.8047455 | 0.8047455 | -1.129717 | 6.917738 | 8.047455
-91.9 | 0.8041924 | 0.8041924 | -1.154849 | 6.887075 | 8.041924
-94 | 0.8035011 | 0.8035011 | -1.181239 | 6.853772 | 8.035011
-96.2 | 0.8028097 | 0.8028097 | -1.208885 | 6.819212 | 8.028097
-97.5 | 0.8022566 | 0.8022566 | -1.225221 | 6.797345 | 8.022566
-98.4 | 0.8018418 | 0.8018418 | -1.236531 | 6.781887 | 8.018418
-99.8 | 0.8015652 | 0.8015652 | -1.254124 | 6.761528 | 8.015652
-101.6 | 0.8010122 | 0.8010122 | -1.276743 | 6.733379 | 8.010122
-103.9 | 0.8003208 | 0.8003208 | -1.305646 | 6.697562 | 8.003208
-105.9 | 0.7996294 | 0.7996294 | -1.330779 | 6.665515 | 7.996294
-107.9 | 0.7990763 | 0.7990763 | -1.355911 | 6.634852 | 7.990763
-109.4 | 0.7985232 | 0.7985232 | -1.374761 | 6.610471 | 7.985232
-110.8 | 0.7981085 | 0.7981085 | -1.392354 | 6.588731 | 7.981085
-112.7 | 0.7975553 | 0.7975553 | -1.41623 | 6.559323 | 7.975553
-114.8 | 0.796864 | 0.796864 | -1.442619 | 6.526021 | 7.96864
-116.8 | 0.7963109 | 0.7963109 | -1.467752 | 6.495357 | 7.963109
-118.5 | 0.7957578 | 0.7957578 | -1.489115 | 6.468463 | 7.957578
-119.9 | 0.7952047 | 0.7952047 | -1.506708 | 6.445339 | 7.952047
-121.7 | 0.7947899 | 0.7947899 | -1.529327 | 6.418572 | 7.947899
-123.6 | 0.7942368 | 0.7942368 | -1.553203 | 6.389165 | 7.942368
-125.4 | 0.7935454 | 0.7935454 | -1.575823 | 6.359631 | 7.935454
-127.1 | 0.7931306 | 0.7931306 | -1.597186 | 6.33412 | 7.931306
-129.2 | 0.7925776 | 0.7925776 | -1.623575 | 6.302201 | 7.925776
-131.2 | 0.7918862 | 0.7918862 | -1.648708 | 6.270154 | 7.918862
-132.8 | 0.7913331 | 0.7913331 | -1.668814 | 6.244517 | 7.913331
-134.6 | 0.79078 | 0.79078 | -1.691433 | 6.216367 | 7.9078
-136.4 | 0.7903652 | 0.7903652 | -1.714053 | 6.189599 | 7.903652
-138.4 | 0.7898121 | 0.7898121 | -1.739186 | 6.158935 | 7.898121
-140.9 | 0.7891207 | 0.7891207 | -1.770602 | 6.120605 | 7.891207
-143.1 | 0.7884294 | 0.7884294 | -1.798248 | 6.086046 | 7.884294
-144.9 | 0.7878762 | 0.7878762 | -1.820867 | 6.057895 | 7.878762
-146.4 | 0.7873232 | 0.7873232 | -1.839717 | 6.033515 | 7.873232
-148.1 | 0.7869084 | 0.7869084 | -1.861079 | 6.008005 | 7.869084
-150 | 0.7863553 | 0.7863553 | -1.884956 | 5.978597 | 7.863553
-152.3 | 0.7856639 | 0.7856639 | -1.913858 | 5.942781 | 7.856639
-154.1 | 0.7851108 | 0.7851108 | -1.936478 | 5.91463 | 7.851108
-154.9 | 0.784696 | 0.784696 | -1.946531 | 5.900429 | 7.84696
-155.7 | 0.7845578 | 0.7845578 | -1.956584 | 5.888994 | 7.845578
-157 | 0.7841429 | 0.7841429 | -1.97292 | 5.868509 | 7.841429
-159.2 | 0.7835898 | 0.7835898 | -2.000566 | 5.835332 | 7.835898
-161.4 | 0.7830368 | 0.7830368 | -2.028212 | 5.802156 | 7.830368
-163.5 | 0.7824836 | 0.7824836 | -2.054602 | 5.770234 | 7.824836
-165.3 | 0.7817923 | 0.7817923 | -2.077221 | 5.740702 | 7.817923
-166.7 | 0.7813775 | 0.7813775 | -2.094814 | 5.718961 | 7.813775
-168.4 | 0.7809626 | 0.7809626 | -2.116177 | 5.693449 | 7.809626
-170.2 | 0.7804096 | 0.7804096 | -2.138796 | 5.6653 | 7.804096
-172.6 | 0.7798565 | 0.7798565 | -2.168956 | 5.629609 | 7.798565
-174.8 | 0.7791651 | 0.7791651 | -2.196602 | 5.595049 | 7.791651
-176.4 | 0.778612 | 0.778612 | -2.216708 | 5.569412 | 7.78612
-178 | 0.7781972 | 0.7781972 | -2.236814 | 5.545158 | 7.781972
-179.7 | 0.7777824 | 0.7777824 | -2.258177 | 5.519647 | 7.777824
-181.7 | 0.7772293 | 0.7772293 | -2.28331 | 5.488983 | 7.772293
-184.2 | 0.7766762 | 0.7766762 | -2.314725 | 5.452037 | 7.766762
-187.5 | 0.7758466 | 0.7758466 | -2.356194 | 5.402272 | 7.758466
-190.7 | 0.7748787 | 0.7748787 | -2.396407 | 5.35238 | 7.748787
-192.6 | 0.7741873 | 0.7741873 | -2.420283 | 5.32159 | 7.741873
-194 | 0.7737725 | 0.7737725 | -2.437876 | 5.299849 | 7.737725
-195.3 | 0.7733577 | 0.7733577 | -2.454212 | 5.279365 | 7.733577
-197.2 | 0.7728046 | 0.7728046 | -2.478088 | 5.249958 | 7.728046
-199.2 | 0.7723898 | 0.7723898 | -2.503221 | 5.220677 | 7.723898
-201.1 | 0.7716984 | 0.7716984 | -2.527097 | 5.189887 | 7.716984
-202.8 | 0.7712836 | 0.7712836 | -2.54846 | 5.164376 | 7.712836
-204.7 | 0.7707305 | 0.7707305 | -2.572336 | 5.134969 | 7.707305
-207 | 0.7701774 | 0.7701774 | -2.601239 | 5.100535 | 7.701774
-209.2 | 0.7696243 | 0.7696243 | -2.628885 | 5.067358 | 7.696243
-211.2 | 0.7689329 | 0.7689329 | -2.654017 | 5.035312 | 7.689329
-213 | 0.7683799 | 0.7683799 | -2.676637 | 5.007162 | 7.683799
-214.5 | 0.767965 | 0.767965 | -2.695486 | 4.984164 | 7.67965
-216.2 | 0.7675502 | 0.7675502 | -2.716849 | 4.958653 | 7.675502
-218 | 0.7669972 | 0.7669972 | -2.739469 | 4.930503 | 7.669972
-220.1 | 0.766444 | 0.766444 | -2.765858 | 4.898582 | 7.66444
-222 | 0.765891 | 0.765891 | -2.789734 | 4.869176 | 7.65891
-224.1 | 0.7653379 | 0.7653379 | -2.816124 | 4.837255 | 7.653379
-225.9 | 0.7647848 | 0.7647848 | -2.838743 | 4.809105 | 7.647848
-227.3 | 0.76437 | 0.76437 | -2.856336 | 4.787364 | 7.6437
-229.1 | 0.7639551 | 0.7639551 | -2.878956 | 4.760595 | 7.639551
-231 | 0.763402 | 0.763402 | -2.902832 | 4.731188 | 7.63402
-232.7 | 0.762849 | 0.762849 | -2.924194 | 4.704296 | 7.62849
-233.9 | 0.7624341 | 0.7624341 | -2.939274 | 4.685067 | 7.624341
-235.1 | 0.7621576 | 0.7621576 | -2.954354 | 4.667222 | 7.621576
-237 | 0.7617428 | 0.7617428 | -2.97823 | 4.639198 | 7.617428
-239.1 | 0.7611897 | 0.7611897 | -3.004619 | 4.607278 | 7.611897
-241.2 | 0.7606366 | 0.7606366 | -3.031009 | 4.575357 | 7.606366
-243.1 | 0.7600835 | 0.7600835 | -3.054885 | 4.54595 | 7.600835
-245.5 | 0.7595304 | 0.7595304 | -3.085044 | 4.51026 | 7.595304
-247.9 | 0.7588391 | 0.7588391 | -3.115203 | 4.473188 | 7.588391
-250 | 0.7581477 | 0.7581477 | -3.141593 | 4.439884 | 7.581477
-251.8 | 0.7575946 | 0.7575946 | -3.164212 | 4.411734 | 7.575946
-253.3 | 0.7571798 | 0.7571798 | -3.183062 | 4.388736 | 7.571798
-255.2 | 0.7566267 | 0.7566267 | -3.206938 | 4.359329 | 7.566267
-257.3 | 0.7560736 | 0.7560736 | -3.233327 | 4.327409 | 7.560736
-259.5 | 0.7555205 | 0.7555205 | -3.260973 | 4.294232 | 7.555205
-261.3 | 0.7549675 | 0.7549675 | -3.283593 | 4.266082 | 7.549675
-262.5 | 0.7545526 | 0.7545526 | -3.298672 | 4.246854 | 7.545526
-264 | 0.7541378 | 0.7541378 | -3.317522 | 4.223856 | 7.541378
-265.7 | 0.753723 | 0.753723 | -3.338885 | 4.198345 | 7.53723
-267.9 | 0.7531699 | 0.7531699 | -3.366531 | 4.165168 | 7.531699
-269.9 | 0.7526168 | 0.7526168 | -3.391663 | 4.134505 | 7.526168
-271.4 | 0.7520637 | 0.7520637 | -3.410513 | 4.110124 | 7.520637
-273.2 | 0.7516489 | 0.7516489 | -3.433132 | 4.083357 | 7.516489
-275.4 | 0.7510958 | 0.7510958 | -3.460778 | 4.05018 | 7.510958
-278.6 | 0.7502662 | 0.7502662 | -3.500991 | 4.001671 | 7.502662
-281.6 | 0.7494366 | 0.7494366 | -3.53869 | 3.955676 | 7.494366
-284 | 0.7487452 | 0.7487452 | -3.568849 | 3.918603 | 7.487452
-285.5 | 0.7480538 | 0.7480538 | -3.587699 | 3.892839 | 7.480538
-286.6 | 0.7477773 | 0.7477773 | -3.601522 | 3.876251 | 7.477773
-288.1 | 0.7473624 | 0.7473624 | -3.620371 | 3.853253 | 7.473624
-290 | 0.7468094 | 0.7468094 | -3.644247 | 3.823847 | 7.468094
-292.4 | 0.7462563 | 0.7462563 | -3.674407 | 3.788156 | 7.462563
-294.9 | 0.7455649 | 0.7455649 | -3.705823 | 3.749826 | 7.455649
-297.4 | 0.7448735 | 0.7448735 | -3.737239 | 3.711496 | 7.448735
-299.3 | 0.7441822 | 0.7441822 | -3.761115 | 3.680707 | 7.441822
-300.8 | 0.7437674 | 0.7437674 | -3.779964 | 3.65771 | 7.437674
-302.4 | 0.7432143 | 0.7432143 | -3.80007 | 3.632073 | 7.432143
-304.3 | 0.7427995 | 0.7427995 | -3.823947 | 3.604048 | 7.427995
-306.4 | 0.7422464 | 0.7422464 | -3.850336 | 3.572128 | 7.422464
-308.4 | 0.741555 | 0.741555 | -3.875469 | 3.540081 | 7.41555
-309.6 | 0.7411402 | 0.7411402 | -3.890548 | 3.520854 | 7.411402
-311 | 0.7407254 | 0.7407254 | -3.908141 | 3.499113 | 7.407254
-312.6 | 0.7403105 | 0.7403105 | -3.928247 | 3.474858 | 7.403105
-314.8 | 0.7397575 | 0.7397575 | -3.955893 | 3.441682 | 7.397575
-317.1 | 0.7390661 | 0.7390661 | -3.984796 | 3.405865 | 7.390661
-319.5 | 0.738513 | 0.738513 | -4.014955 | 3.370175 | 7.38513
-321.7 | 0.7378216 | 0.7378216 | -4.042601 | 3.335615 | 7.378216
-323.4 | 0.7371303 | 0.7371303 | -4.063964 | 3.307339 | 7.371303
-324.8 | 0.7367155 | 0.7367155 | -4.081557 | 3.285598 | 7.367155
-325.9 | 0.7363006 | 0.7363006 | -4.09538 | 3.267626 | 7.363006
-327.6 | 0.7358859 | 0.7358859 | -4.116743 | 3.242116 | 7.358859
-329.7 | 0.7353327 | 0.7353327 | -4.143132 | 3.210195 | 7.353327
-331.6 | 0.7347797 | 0.7347797 | -4.167008 | 3.180789 | 7.347797
-333.5 | 0.7342266 | 0.7342266 | -4.190885 | 3.151381 | 7.342266
-335.5 | 0.7336735 | 0.7336735 | -4.216017 | 3.120718 | 7.336735
-337.7 | 0.7331204 | 0.7331204 | -4.243663 | 3.087541 | 7.331204
-340.3 | 0.732429 | 0.732429 | -4.276336 | 3.047954 | 7.32429
-343.3 | 0.7315994 | 0.7315994 | -4.314035 | 3.001959 | 7.315994
-345.6 | 0.7307698 | 0.7307698 | -4.342938 | 2.96476 | 7.307698
-346.9 | 0.7302167 | 0.7302167 | -4.359274 | 2.942893 | 7.302167
-348.4 | 0.7298018 | 0.7298018 | -4.378124 | 2.919894 | 7.298018
-350.1 | 0.7292488 | 0.7292488 | -4.399486 | 2.893002 | 7.292488
-352.4 | 0.7286957 | 0.7286957 | -4.428389 | 2.858568 | 7.286957
-354.8 | 0.7280043 | 0.7280043 | -4.458548 | 2.821495 | 7.280043
-356.9 | 0.7273129 | 0.7273129 | -4.484938 | 2.788191 | 7.273129
-358.5 | 0.7267599 | 0.7267599 | -4.505044 | 2.762555 | 7.267599
-359.9 | 0.7262068 | 0.7262068 | -4.522637 | 2.739431 | 7.262068
-362 | 0.7256537 | 0.7256537 | -4.549026 | 2.707511 | 7.256537
-364.1 | 0.7251006 | 0.7251006 | -4.575416 | 2.67559 | 7.251006
-366.4 | 0.7244092 | 0.7244092 | -4.604318 | 2.639774 | 7.244092
-368.4 | 0.7237179 | 0.7237179 | -4.629451 | 2.607728 | 7.237179
-369.7 | 0.7231648 | 0.7231648 | -4.645787 | 2.585861 | 7.231648
-370.8 | 0.7227499 | 0.7227499 | -4.65961 | 2.567889 | 7.227499
-372 | 0.7224734 | 0.7224734 | -4.67469 | 2.550044 | 7.224734
-374.1 | 0.7219203 | 0.7219203 | -4.701079 | 2.518124 | 7.219203
-376.3 | 0.721229 | 0.721229 | -4.728725 | 2.483565 | 7.21229
-378.8 | 0.7205376 | 0.7205376 | -4.760141 | 2.445235 | 7.205376
-380.7 | 0.7198462 | 0.7198462 | -4.784017 | 2.414445 | 7.198462
-382 | 0.7192932 | 0.7192932 | -4.800354 | 2.392578 | 7.192932
-383.6 | 0.7188783 | 0.7188783 | -4.82046 | 2.368323 | 7.188783
-386.3 | 0.718187 | 0.718187 | -4.854389 | 2.327481 | 7.18187
-389.6 | 0.7173573 | 0.7173573 | -4.895858 | 2.277715 | 7.173573
-392.2 | 0.7163894 | 0.7163894 | -4.928531 | 2.235363 | 7.163894
-394.2 | 0.7156981 | 0.7156981 | -4.953663 | 2.203318 | 7.156981
-395.6 | 0.7150067 | 0.7150067 | -4.971256 | 2.178811 | 7.150067
-396.9 | 0.7145919 | 0.7145919 | -4.987592 | 2.158327 | 7.145919
-398.8 | 0.7140388 | 0.7140388 | -5.011469 | 2.128919 | 7.140388
-400.8 | 0.7134857 | 0.7134857 | -5.036601 | 2.098256 | 7.134857
-402.9 | 0.7127944 | 0.7127944 | -5.062991 | 2.064953 | 7.127944
-404.6 | 0.712103 | 0.712103 | -5.084354 | 2.036676 | 7.12103
-406.2 | 0.7115499 | 0.7115499 | -5.10446 | 2.011039 | 7.115499
-408.1 | 0.7109968 | 0.7109968 | -5.128336 | 1.981632 | 7.109968
-410 | 0.7104437 | 0.7104437 | -5.152212 | 1.952225 | 7.104437
-412.2 | 0.7097524 | 0.7097524 | -5.179858 | 1.917666 | 7.097524
-414.4 | 0.709061 | 0.709061 | -5.207504 | 1.883106 | 7.09061
-416.3 | 0.7082313 | 0.7082313 | -5.23138 | 1.850933 | 7.082313
-418.1 | 0.7076783 | 0.7076783 | -5.254 | 1.822783 | 7.076783
-420 | 0.7071252 | 0.7071252 | -5.277876 | 1.793376 | 7.071252
-422.2 | 0.7064338 | 0.7064338 | -5.305522 | 1.758816 | 7.064338
-424.3 | 0.7057425 | 0.7057425 | -5.331911 | 1.725514 | 7.057425
-426.6 | 0.7049128 | 0.7049128 | -5.360814 | 1.688314 | 7.049128
-428.7 | 0.7042214 | 0.7042214 | -5.387203 | 1.655011 | 7.042214
-430.5 | 0.7035301 | 0.7035301 | -5.409823 | 1.625478 | 7.035301
-432.6 | 0.7028387 | 0.7028387 | -5.436212 | 1.592175 | 7.028387
-435.4 | 0.7020091 | 0.7020091 | -5.471398 | 1.548693 | 7.020091
-438.2 | 0.7010412 | 0.7010412 | -5.506584 | 1.503828 | 7.010412
-440.4 | 0.7002116 | 0.7002116 | -5.53423 | 1.467886 | 7.002116
-442.3 | 0.6993819 | 0.6993819 | -5.558106 | 1.435713 | 6.993819
-443.8 | 0.6988288 | 0.6988288 | -5.576955 | 1.411333 | 6.988288
-445.2 | 0.6982757 | 0.6982757 | -5.594548 | 1.388209 | 6.982757
-447.1 | 0.6975844 | 0.6975844 | -5.618424 | 1.35742 | 6.975844
-449.2 | 0.696893 | 0.696893 | -5.644814 | 1.324116 | 6.96893
-451 | 0.6962017 | 0.6962017 | -5.667433 | 1.294584 | 6.962017
-452.2 | 0.6956486 | 0.6956486 | -5.682513 | 1.273973 | 6.956486
-453.7 | 0.6950955 | 0.6950955 | -5.701362 | 1.249593 | 6.950955
-455.5 | 0.6945424 | 0.6945424 | -5.723982 | 1.221442 | 6.945424
-457.2 | 0.6938511 | 0.6938511 | -5.745345 | 1.193166 | 6.938511
-459.4 | 0.6931596 | 0.6931596 | -5.772991 | 1.158605 | 6.931596
-461.7 | 0.69233 | 0.69233 | -5.801893 | 1.121407 | 6.9233
-464.1 | 0.6915004 | 0.6915004 | -5.832053 | 1.082951 | 6.915004
-466.4 | 0.6906708 | 0.6906708 | -5.860955 | 1.045753 | 6.906708
-468.9 | 0.6898412 | 0.6898412 | -5.892371 | 1.006041 | 6.898412
-471.7 | 0.6887349 | 0.6887349 | -5.927557 | 0.959792 | 6.887349
-473.9 | 0.687767 | 0.687767 | -5.955203 | 0.922467 | 6.87767
-475.7 | 0.6869374 | 0.6869374 | -5.977823 | 0.8915515 | 6.869374
-477.4 | 0.686246 | 0.686246 | -5.999185 | 0.8632747 | 6.86246
-479.3 | 0.6855547 | 0.6855547 | -6.023061 | 0.8324856 | 6.855547
-481.4 | 0.684725 | 0.684725 | -6.049451 | 0.7977992 | 6.84725
-483.2 | 0.6840337 | 0.6840337 | -6.07207 | 0.7682667 | 6.840337
-485.2 | 0.6832041 | 0.6832041 | -6.097203 | 0.734838 | 6.832041
-487.2 | 0.6825127 | 0.6825127 | -6.122336 | 0.7027912 | 6.825127
-489.5 | 0.6816831 | 0.6816831 | -6.151238 | 0.6655926 | 6.816831
-491.7 | 0.6807151 | 0.6807151 | -6.178884 | 0.6282666 | 6.807151
-494.1 | 0.6797472 | 0.6797472 | -6.209044 | 0.5884283 | 6.797472
-496.1 | 0.6787793 | 0.6787793 | -6.234176 | 0.5536165 | 6.787793
-497.5 | 0.6780879 | 0.6780879 | -6.251769 | 0.5291096 | 6.780879
-499.4 | 0.6773966 | 0.6773966 | -6.275645 | 0.4983205 | 6.773966
-501.7 | 0.676567 | 0.676567 | -6.304548 | 0.4611219 | 6.76567
-504.4 | 0.6754608 | 0.6754608 | -6.338477 | 0.4161307 | 6.754608
-506.5 | 0.6744929 | 0.6744929 | -6.364867 | 0.3800623 | 6.744929
-508 | 0.6736633 | 0.6736633 | -6.383716 | 0.3529167 | 6.736633
-509.7 | 0.6728336 | 0.6728336 | -6.405079 | 0.3232569 | 6.728336
-511.6 | 0.6721423 | 0.6721423 | -6.428955 | 0.2924678 | 6.721423
-514 | 0.6711743 | 0.6711743 | -6.459114 | 0.2526285 | 6.711743
-515.9 | 0.6702064 | 0.6702064 | -6.482991 | 0.2190734 | 6.702064
-516.9 | 0.6693768 | 0.6693768 | -6.495557 | 0.198211 | 6.693768
-517.8 | 0.6688237 | 0.6688237 | -6.506867 | 0.1813703 | 6.688237
-519.1 | 0.6682706 | 0.6682706 | -6.523203 | 0.159503 | 6.682706
-521.1 | 0.6675793 | 0.6675793 | -6.548336 | 0.1274573 | 6.675793
-523.3 | 0.6667497 | 0.6667497 | -6.575982 | 0.09151526 | 6.667497
-525.6 | 0.6656435 | 0.6656435 | -6.604884 | 0.05155061 | 6.656435
-527.5 | 0.6646755 | 0.6646755 | -6.62876 | 0.0179945 | 6.646755
-528.8 | 0.6638459 | 0.6638459 | -6.645097 | -0.006637781 | 6.638459
-530.3 | 0.6631545 | 0.6631545 | -6.663946 | -0.03240134 | 6.631545
-532.2 | 0.6623249 | 0.6623249 | -6.687822 | -0.06457344 | 6.623249
-534.5 | 0.661357 | 0.661357 | -6.716725 | -0.1031551 | 6.61357
-537 | 0.6602508 | 0.6602508 | -6.748141 | -0.145633 | 6.602508
-539.6 | 0.6590064 | 0.6590064 | -6.780814 | -0.1907496 | 6.590064
-541.3 | 0.6579002 | 0.6579002 | -6.802176 | -0.2231744 | 6.579002
-542.4 | 0.6570706 | 0.6570706 | -6.815999 | -0.2452934 | 6.570706
-544 | 0.6563792 | 0.6563792 | -6.836106 | -0.2723136 | 6.563792
-545.9 | 0.6554113 | 0.6554113 | -6.859982 | -0.3058687 | 6.554113
-548.2 | 0.6543051 | 0.6543051 | -6.888884 | -0.3458334 | 6.543051
-550.2 | 0.653199 | 0.653199 | -6.914017 | -0.3820271 | 6.53199
-552.1 | 0.652231 | 0.652231 | -6.937893 | -0.4155832 | 6.52231
-554 | 0.6511248 | 0.6511248 | -6.961769 | -0.4505213 | 6.511248
-555.6 | 0.6501569 | 0.6501569 | -6.981876 | -0.4803065 | 6.501569
-557.4 | 0.6491891 | 0.6491891 | -7.004495 | -0.512604 | 6.491891
-559 | 0.6480829 | 0.6480829 | -7.024601 | -0.5437722 | 6.480829
-560.9 | 0.6471149 | 0.6471149 | -7.048477 | -0.5773283 | 6.471149
-562.6 | 0.6460088 | 0.6460088 | -7.06984 | -0.6097521 | 6.460088
-564 | 0.6450409 | 0.6450409 | -7.087433 | -0.637024 | 6.450409
-565.6 | 0.6442112 | 0.6442112 | -7.107539 | -0.6654272 | 6.442112
-567.4 | 0.643105 | 0.643105 | -7.130159 | -0.6991087 | 6.43105
-569.7 | 0.6419989 | 0.6419989 | -7.159061 | -0.7390723 | 6.419989
-572 | 0.6406161 | 0.6406161 | -7.187964 | -0.781803 | 6.406161
-575.2 | 0.6390951 | 0.6390951 | -7.228176 | -0.8372254 | 6.390951
-578.1 | 0.6371593 | 0.6371593 | -7.264619 | -0.8930259 | 6.371593
-580.1 | 0.6355001 | 0.6355001 | -7.289752 | -0.9347506 | 6.355001
-581.6 | 0.6341174 | 0.6341174 | -7.308601 | -0.9674271 | 6.341174
-583 | 0.6330112 | 0.6330112 | -7.326194 | -0.9960821 | 6.330112
-585.2 | 0.6317667 | 0.6317667 | -7.35384 | -1.036173 | 6.317667
-587.3 | 0.6302457 | 0.6302457 | -7.380229 | -1.077772 | 6.302457
-589.3 | 0.6287247 | 0.6287247 | -7.405362 | -1.118115 | 6.287247
-590.4 | 0.6274803 | 0.6274803 | -7.419185 | -1.144382 | 6.274803
-591.8 | 0.6265123 | 0.6265123 | -7.436778 | -1.171655 | 6.265123
-594 | 0.6251296 | 0.6251296 | -7.464424 | -1.213128 | 6.251296
-596.3 | 0.6236086 | 0.6236086 | -7.493327 | -1.257241 | 6.236086
-598.9 | 0.6216728 | 0.6216728 | -7.525999 | -1.309271 | 6.216728
-601 | 0.6198753 | 0.6198753 | -7.552389 | -1.353636 | 6.198753
-602.4 | 0.618216 | 0.618216 | -7.569982 | -1.387822 | 6.18216
-604 | 0.6168333 | 0.6168333 | -7.590088 | -1.421755 | 6.168333
-605.6 | 0.6153123 | 0.6153123 | -7.610194 | -1.457071 | 6.153123
-607.9 | 0.613653 | 0.613653 | -7.639097 | -1.502567 | 6.13653
-610.2 | 0.6117172 | 0.6117172 | -7.667999 | -1.550827 | 6.117172
-612.2 | 0.6097814 | 0.6097814 | -7.693132 | -1.595318 | 6.097814
-613.9 | 0.6078456 | 0.6078456 | -7.714495 | -1.636039 | 6.078456
-615.4 | 0.6061863 | 0.6061863 | -7.733344 | -1.671481 | 6.061863
-617.1 | 0.6045271 | 0.6045271 | -7.754707 | -1.709436 | 6.045271
-619.1 | 0.6025912 | 0.6025912 | -7.77984 | -1.753928 | 6.025912
-621.5 | 0.6003789 | 0.6003789 | -7.809999 | -1.80621 | 6.003789
-623.3 | 0.5981665 | 0.5981665 | -7.832619 | -1.850954 | 5.981665
-624.7 | 0.5960924 | 0.5960924 | -7.850212 | -1.889288 | 5.960924
-626.4 | 0.5941566 | 0.5941566 | -7.871575 | -1.930009 | 5.941566
-628.2 | 0.5920825 | 0.5920825 | -7.894194 | -1.973369 | 5.920825
-630.3 | 0.5897319 | 0.5897319 | -7.920583 | -2.023264 | 5.897319
-632.2 | 0.587243 | 0.587243 | -7.94446 | -2.07203 | 5.87243
-634.2 | 0.5847541 | 0.5847541 | -7.969592 | -2.122051 | 5.847541
-636 | 0.5821269 | 0.5821269 | -7.992212 | -2.170943 | 5.821269
-637.3 | 0.579638 | 0.579638 | -8.008548 | -2.212168 | 5.79638
-638.5 | 0.5775639 | 0.5775639 | -8.023628 | -2.247989 | 5.775639
-640.5 | 0.5752133 | 0.5752133 | -8.04876 | -2.296627 | 5.752133
-643.2 | 0.572033 | 0.572033 | -8.08269 | -2.36236 | 5.72033
-646 | 0.5678849 | 0.5678849 | -8.117875 | -2.439026 | 5.678849
-648.4 | 0.5634601 | 0.5634601 | -8.148035 | -2.513434 | 5.634601
-650.2 | 0.5594502 | 0.5594502 | -8.170654 | -2.576152 | 5.594502
-652.2 | 0.5555786 | 0.5555786 | -8.195787 | -2.640001 | 5.555786
-654.3 | 0.5514304 | 0.5514304 | -8.222176 | -2.707872 | 5.514304
-656.3 | 0.5470057 | 0.5470057 | -8.247309 | -2.777252 | 5.470057
-658.4 | 0.5424427 | 0.5424427 | -8.273698 | -2.849271 | 5.424427
-660.5 | 0.5373266 | 0.5373266 | -8.300088 | -2.926822 | 5.373266
-662.2 | 0.5322106 | 0.5322106 | -8.321451 | -2.999345 | 5.322106
-663.8 | 0.5275093 | 0.5275093 | -8.341557 | -3.066464 | 5.275093
-665.7 | 0.5225315 | 0.5225315 | -8.365433 | -3.140118 | 5.225315
-667.9 | 0.5167241 | 0.5167241 | -8.393079 | -3.225838 | 5.167241
-670.1 | 0.5099487 | 0.5099487 | -8.420725 | -3.321238 | 5.099487
-672.2 | 0.5027586 | 0.5027586 | -8.447114 | -3.419528 | 5.027586
-674 | 0.4954301 | 0.4954301 | -8.469734 | -3.515433 | 4.954301
-675.5 | 0.4885165 | 0.4885165 | -8.488583 | -3.603418 | 4.885165
-677.4 | 0.481188 | 0.481188 | -8.512459 | -3.700579 | 4.81188
-679.3 | 0.47303 | 0.47303 | -8.536336 | -3.806036 | 4.7303
-681.1 | 0.4641805 | 0.4641805 | -8.558955 | -3.91715 | 4.641805
-682.2 | 0.4561607 | 0.4561607 | -8.572778 | -4.011171 | 4.561607
-683.3 | 0.4489706 | 0.4489706 | -8.586601 | -4.096895 | 4.489706
-685.1 | 0.4409508 | 0.4409508 | -8.609221 | -4.199713 | 4.409508
-687.1 | 0.4311334 | 0.4311334 | -8.634353 | -4.323019 | 4.311334
-689.1 | 0.4199333 | 0.4199333 | -8.659486 | -4.460153 | 4.199333
-691 | 0.4074888 | 0.4074888 | -8.683362 | -4.608474 | 4.074888
-693 | 0.3936616 | 0.3936616 | -8.708495 | -4.771879 | 3.936616
-695 | 0.3785899 | 0.3785899 | -8.733628 | -4.947729 | 3.785899
-696.8 | 0.3628269 | 0.3628269 | -8.756247 | -5.127978 | 3.628269
-698.4 | 0.3472021 | 0.3472021 | -8.776353 | -5.304332 | 3.472021
-700 | 0.3315773 | 0.3315773 | -8.796459 | -5.480686 | 3.315773
-701.6 | 0.3152611 | 0.3152611 | -8.816566 | -5.663955 | 3.152611
-703.1 | 0.2988067 | 0.2988067 | -8.835415 | -5.847348 | 2.988067
-705.1 | 0.2808313 | 0.2808313 | -8.860548 | -6.052235 | 2.808313
-707.2 | 0.2596756 | 0.2596756 | -8.886937 | -6.290181 | 2.596756
-708.9 | 0.2372755 | 0.2372755 | -8.9083 | -6.535545 | 2.372755
-710.7 | 0.2145988 | 0.2145988 | -8.93092 | -6.784932 | 2.145988
-712.8 | 0.1902629 | 0.1902629 | -8.957309 | -7.05468 | 1.902629
-715.2 | 0.1615022 | 0.1615022 | -8.987468 | -7.372446 | 1.615022
-717.2 | 0.1303909 | 0.1303909 | -9.012601 | -7.708692 | 1.303909
-718.7 | 0.1023216 | 0.1023216 | -9.031451 | -8.008235 | 1.023216
-720.5 | 0.07535847 | 0.07535847 | -9.05407 | -8.300485 | 0.7535847
-722.6 | 0.04673608 | 0.04673608 | -9.080459 | -8.613099 | 0.4673608
-725 | 0.01396551 | 0.01396551 | -9.110619 | -8.970964 | 0.1396551
-727.1 | -0.02101741 | -0.02101741 | -9.137008 | -9.347182 | -0.2101741